## Лист1
Дата | Час | Агрегат | Содержание, %
|  |  | Ni | Cu | S | Fe | Co
01.01.2008 | 1 | ПВ-2 | 3.05 | 61.9 | 22.8 | 11.5 | 0.064
01.01.2008 | 3 | ПВ-2 | 3.3 | 63.2 | 22.5 | 10.1 | 0.063
01.01.2008 | 5 | ПВ-2 | 3.38 | 59.9 | 23.1 | 12.6 | 0.069
01.01.2008 | 7 | ПВ-2 | 3.35 | 59.4 | 23.2 | 13.2 | 0.07
01.01.2008 | 9 | ПВ-2 | 3.33 | 59.9 | 22.8 | 13.7 | 0.072
01.01.2008 | 11 | ПВ-2 | 3.14 | 59.7 | 23.1 | 13.7 | 0.07
01.01.2008 | 13 | ПВ-2 | 3.34 | 59.2 | 23.3 | 13.4 | 0.071
01.01.2008 | 15 | ПВ-2 | 3.86 | 59.2 | 23.1 | 13.2 | 0.075
01.01.2008 | 17 | ПВ-2 | 3.91 | 58.2 | 23.2 | 14.2 | 0.079
01.01.2008 | 19 | ПВ-2 | 3.49 | 59.1 | 23.2 | 13.3 | 0.073
01.01.2008 | 21 | ПВ-2 | 3.74 | 60.6 | 22.9 | 12.2 | 0.074
01.01.2008 | 23 | ПВ-2 | 3.72 | 63 | 22.6 | 9.9 | 0.063
02.01.2008 | 1 | ПВ-2 | 3.92 | 62.5 | 22.5 | 10.5 | 0.066
02.01.2008 | 3 | ПВ-2 | 3.56 | 63.3 | 22.4 | 10.4 | 0.064
02.01.2008 | 5 | ПВ-2 | 3.14 | 60.8 | 23.1 | 11.8 | 0.06
02.01.2008 | 7 | ПВ-2 | 4.37 | 59 | 23.1 | 12.9 | 0.085
02.01.2008 | 9 | ПВ-2 | 3.69 | 65.1 | 22 | 9 | 0.062
02.01.2008 | 11 | ПВ-2 | 3.68 | 60.2 | 23.1 | 11.9 | 0.074
02.01.2008 | 13 | ПВ-2 | 3.24 | 59.9 | 23.2 | 12.7 | 0.068
02.01.2008 | 15 | ПВ-2 | 3.29 | 56.6 | 23.7 | 15.5 | 0.072
02.01.2008 | 17 | ПВ-2 | 3 | 53.4 | 24.5 | 17.2 | 0.072
02.01.2008 | 19 | ПВ-2 | 2.85 | 53.9 | 24.3 | 17.4 | 0.07
02.01.2008 | 21 | ПВ-2 | 3.1 | 53.4 | 24.4 | 17.6 | 0.072
02.01.2008 | 23 | ПВ-2 | 3.2 | 54.4 | 24.2 | 16.9 | 0.072
03.01.2008 | 1 | ПВ-2 | 2.98 | 55.5 | 23.8 | 16.9 | 0.071
03.01.2008 | 3 | ПВ-2 | 2.96 | 55.2 | 24 | 16.6 | 0.072
03.01.2008 | 5 | ПВ-2 | 3.18 | 56.7 | 23.6 | 15.6 | 0.07
03.01.2008 | 7 | ПВ-2 | 3.53 | 59.1 | 23.4 | 13.1 | 0.071
03.01.2008 | 9 | ПВ-2 | 3.39 | 59.8 | 23.3 | 12.5 | 0.07
03.01.2008 | 11 | ПВ-2 | 3.05 | 60.4 | 23.4 | 11.7 | 0.064
03.01.2008 | 13 | ПВ-2 | 3.35 | 62.3 | 22.6 | 10.8 | 0.061
03.01.2008 | 15 | ПВ-2 | 3.16 | 64.1 | 22.4 | 9.7 | 0.057
03.01.2008 | 17 | ПВ-2 | 3.2 | 61.3 | 22.8 | 12 | 0.065
03.01.2008 | 19 | ПВ-2 | 3.05 | 59.9 | 23.2 | 12.9 | 0.065
03.01.2008 | 21 | ПВ-2 | 3.35 | 56.8 | 23.5 | 15.5 | 0.071
03.01.2008 | 23 | ПВ-2 | 3.26 | 52.7 | 24.1 | 19.1 | 0.076
04.01.2008 | 1 | ПВ-2 | 3.02 | 52.7 | 24.2 | 18.8 | 0.071
04.01.2008 | 3 | ПВ-2 | 2.97 | 56 | 23.5 | 16.8 | 0.067
04.01.2008 | 5 | ПВ-2 | 2.72 | 60.1 | 23.2 | 13.1 | 0.058
04.01.2008 | 7 | ПВ-2 | 2.91 | 64.4 | 22.3 | 10 | 0.051
04.01.2008 | 9 | ПВ-2 | 3.11 | 65.6 | 22.1 | 8.4 | 0.049
04.01.2008 | 11 | ПВ-2 | 3.45 | 65 | 22 | 9.3 | 0.058
04.01.2008 | 13 | ПВ-2 | 3.15 | 55.9 | 23.7 | 16.2 | 0.068
04.01.2008 | 15 | ПВ-2 | 3.44 | 59.3 | 23.2 | 13.1 | 0.071
04.01.2008 | 17 | ПВ-2 | 2.79 | 59.5 | 23.3 | 13.3 | 0.065
04.01.2008 | 19 | ПВ-2 | 2.94 | 60.7 | 22.9 | 12.7 | 0.064
04.01.2008 | 21 | ПВ-2 | 2.99 | 60.5 | 23.1 | 12.8 | 0.064
04.01.2008 | 23 | ПВ-2 | 3.23 | 61.1 | 22.9 | 11.8 | 0.064
05.01.2008 | 1 | ПВ-2 | 3.09 | 60.8 | 23.1 | 11.8 | 0.063
05.01.2008 | 3 | ПВ-2 | 2.81 | 61.8 | 22.9 | 11.5 | 0.059
05.01.2008 | 5 | ПВ-2 | 3.33 | 58.7 | 23.2 | 14.2 | 0.075
05.01.2008 | 7 | ПВ-2 | 3.14 | 62.2 | 22.7 | 11 | 0.058
05.01.2008 | 9 | ПВ-2 | 3.59 | 58.2 | 23.4 | 13.5 | 0.066
05.01.2008 | 11 | ПВ-2 | 3.83 | 57.7 | 23.3 | 14.2 | 0.07
05.01.2008 | 13 | ПВ-2 | 3.93 | 58.1 | 23.2 | 13.9 | 0.069
05.01.2008 | 15 | ПВ-2 | 3.61 | 60.2 | 23 | 12.3 | 0.065
05.01.2008 | 17 | ПВ-2 | 3.24 | 61.5 | 22.8 | 11.4 | 0.06
05.01.2008 | 19 | ПВ-2 | 3.16 | 64.3 | 22.2 | 9.9 | 0.056
05.01.2008 | 21 | ПВ-2 | 3.16 | 60.8 | 23 | 12.1 | 0.063
05.01.2008 | 23 | ПВ-2 | 3.64 | 59.3 | 23 | 13.4 | 0.072
06.01.2008 | 1 | ПВ-2 | 3.62 | 51.4 | 23.9 | 20.7 | 0.082
06.01.2008 | 9 | ПВ-2 | 3.4 | 52.8 | 24 | 19.1 | 0.079
06.01.2008 | 11 | ПВ-2 | 3.53 | 50.8 | 24.2 | 20.8 | 0.083
06.01.2008 | 13 | ПВ-2 | 3.97 | 48.7 | 24.6 | 21.6 | 0.085
06.01.2008 | 15 | ПВ-2 | 4.63 | 53.5 | 23.8 | 17.2 | 0.083
06.01.2008 | 17 | ПВ-2 | 3.8 | 58 | 23.4 | 13.7 | 0.073
07.01.2008 | 3 | ПВ-2 | 3.43 | 63.1 | 22.5 | 10.6 | 0.061
07.01.2008 | 5 | ПВ-2 | 4.12 | 60.8 | 22.8 | 11.6 | 0.066
07.01.2008 | 7 | ПВ-2 | 3.26 | 59.5 | 23 | 13.8 | 0.072
07.01.2008 | 9 | ПВ-2 | 4.12 | 64.5 | 22 | 9.2 | 0.062
07.01.2008 | 11 | ПВ-2 | 3.76 | 62.8 | 22.4 | 10.4 | 0.066
07.01.2008 | 19 | ПВ-2 | 4.17 | 57.3 | 23 | 15.3 | 0.08
07.01.2008 | 21 | ПВ-2 | 4.41 | 56.1 | 23.5 | 15.5 | 0.083
07.01.2008 | 23 | ПВ-2 | 3.89 | 61.7 | 22.6 | 11.4 | 0.066
08.01.2008 | 1 | ПВ-2 | 3.65 | 66.5 | 21.6 | 7.9 | 0.051
08.01.2008 | 3 | ПВ-2 | 3.4 | 64.2 | 22.3 | 9.8 | 0.057
08.01.2008 | 5 | ПВ-2 | 3.53 | 63 | 22.5 | 10.1 | 0.06
08.01.2008 | 7 | ПВ-2 | 3.49 | 62.4 | 22.8 | 9.9 | 0.056
08.01.2008 | 9 | ПВ-2 | 3.35 | 66 | 22 | 8 | 0.049
08.01.2008 | 11 | ПВ-2 | 3.83 | 60.1 | 22.9 | 12.6 | 0.068
08.01.2008 | 13 | ПВ-2 | 3.67 | 59.1 | 22.9 | 13.9 | 0.073
08.01.2008 | 15 | ПВ-2 | 3.24 | 58.7 | 23.3 | 13.8 | 0.069
08.01.2008 | 17 | ПВ-2 | 3.87 | 59.6 | 23 | 13 | 0.066
08.01.2008 | 19 | ПВ-2 | 3.55 | 60.1 | 23.1 | 12.2 | 0.065
08.01.2008 | 21 | ПВ-2 | 3.2 | 63.4 | 22.4 | 10.6 | 0.057
08.01.2008 | 23 | ПВ-2 | 2.83 | 57.7 | 23.8 | 13.7 | 0.065
09.01.2008 | 1 | ПВ-2 | 3.01 | 59.1 | 23.2 | 13.4 | 0.061
09.01.2008 | 3 | ПВ-2 | 4.3 | 58.3 | 23.1 | 13.5 | 0.07
09.01.2008 | 5 | ПВ-2 | 2.67 | 56.2 | 23.8 | 15.7 | 0.064
09.01.2008 | 7 | ПВ-2 | 3.33 | 55.5 | 23.8 | 16.2 | 0.074
09.01.2008 | 9 | ПВ-2 | 3.74 | 55.8 | 23.7 | 15.9 | 0.073
09.01.2008 | 11 | ПВ-2 | 3.45 | 56.6 | 23.7 | 15 | 0.07
09.01.2008 | 13 | ПВ-2 | 3.6 | 59.6 | 23.1 | 12.8 | 0.066
09.01.2008 | 15 | ПВ-2 | 3.53 | 62.1 | 22.7 | 11 | 0.06
09.01.2008 | 17 | ПВ-2 | 3.42 | 64.7 | 22 | 9.7 | 0.057
09.01.2008 | 19 | ПВ-2 | 2.84 | 60.6 | 22.9 | 12.7 | 0.059
09.01.2008 | 21 | ПВ-2 | 3.52 | 65.1 | 21.9 | 9.3 | 0.058
09.01.2008 | 23 | ПВ-2 | 2.77 | 60.6 | 23 | 12.7 | 0.058
10.01.2008 | 1 | ПВ-2 | 3.75 | 63.2 | 22.5 | 9.7 | 0.061
10.01.2008 | 3 | ПВ-2 | 3.14 | 55.8 | 23.8 | 16 | 0.078
10.01.2008 | 5 | ПВ-2 | 3.3 | 52.7 | 24 | 19.2 | 0.084
10.01.2008 | 7 | ПВ-2 | 3.63 | 56.7 | 23.5 | 15.2 | 0.074
10.01.2008 | 9 | ПВ-2 | 4.05 | 49.6 | 24.2 | 21.6 | 0.085
10.01.2008 | 11 | ПВ-2 | 3.64 | 54.9 | 23.7 | 17.2 | 0.075
10.01.2008 | 13 | ПВ-2 | 2.93 | 60.3 | 23.2 | 12.6 | 0.06
10.01.2008 | 15 | ПВ-2 | 2.85 | 60.1 | 23.2 | 13.1 | 0.063
10.01.2008 | 17 | ПВ-2 | 2.94 | 58.8 | 23.2 | 14.2 | 0.065
10.01.2008 | 19 | ПВ-2 | 2.96 | 59.4 | 23.2 | 13.8 | 0.063
10.01.2008 | 21 | ПВ-2 | 3.7 | 55.5 | 23.7 | 16.2 | 0.071
10.01.2008 | 23 | ПВ-2 | 4.23 | 55.4 | 23.4 | 16.5 | 0.074
11.01.2008 | 1 | ПВ-2 | 4.06 | 57.8 | 23.1 | 14.5 | 0.07
11.01.2008 | 3 | ПВ-2 | 3.77 | 58.6 | 23.1 | 13.8 | 0.068
11.01.2008 | 5 | ПВ-2 | 3.56 | 57.5 | 23.2 | 15.1 | 0.071
11.01.2008 | 7 | ПВ-2 | 3 | 56.2 | 23.4 | 17 | 0.071
11.01.2008 | 9 | ПВ-2 | 3.03 | 53.8 | 23.9 | 18.6 | 0.073
11.01.2008 | 11 | ПВ-2 | 3.08 | 53.7 | 24.1 | 17.9 | 0.071
11.01.2008 | 13 | ПВ-2 | 3.12 | 56 | 23.7 | 16.3 | 0.067
11.01.2008 | 15 | ПВ-2 | 3.53 | 57.1 | 23.4 | 15.3 | 0.067
11.01.2008 | 23 | ПВ-2 | 3.7 | 60.5 | 22.3 | 13.3 | 0.064
12.01.2008 | 1 | ПВ-2 | 3.43 | 58.4 | 23.2 | 14.4 | 0.069
12.01.2008 | 3 | ПВ-2 | 3.35 | 61.2 | 23 | 11.6 | 0.061
12.01.2008 | 5 | ПВ-2 | 3.9 | 61.4 | 22.8 | 11.1 | 0.063
12.01.2008 | 7 | ПВ-2 | 4.19 | 60.7 | 22.8 | 11.6 | 0.066
12.01.2008 | 9 | ПВ-2 | 3.46 | 60.7 | 22.9 | 12.1 | 0.063
12.01.2008 | 11 | ПВ-2 | 3.19 | 63.8 | 22.4 | 10.3 | 0.056
12.01.2008 | 13 | ПВ-2 | 3.68 | 60.4 | 22.9 | 12.4 | 0.065
12.01.2008 | 15 | ПВ-2 | 2.98 | 59.3 | 23.2 | 13.3 | 0.06
12.01.2008 | 17 | ПВ-2 | 4.24 | 53 | 23.9 | 17.9 | 0.082
12.01.2008 | 19 | ПВ-2 | 4.5 | 55.5 | 23.7 | 15.3 | 0.082
12.01.2008 | 21 | ПВ-2 | 3.69 | 55 | 23.8 | 16.4 | 0.075
12.01.2008 | 23 | ПВ-2 | 3.35 | 56.8 | 23.5 | 15.6 | 0.071
13.01.2008 | 1 | ПВ-2 | 3.36 | 61.7 | 22.8 | 11.4 | 0.061
13.01.2008 | 3 | ПВ-2 | 3.69 | 59.3 | 23.1 | 13.2 | 0.067
13.01.2008 | 5 | ПВ-2 | 3.74 | 57 | 23.4 | 15.1 | 0.074
13.01.2008 | 7 | ПВ-2 | 4.09 | 56.6 | 23.5 | 15 | 0.075
13.01.2008 | 9 | ПВ-2 | 3.67 | 60.4 | 23 | 12.3 | 0.062
13.01.2008 | 11 | ПВ-2 | 3.34 | 60.1 | 23.1 | 12.8 | 0.064
13.01.2008 | 13 | ПВ-2 | 3.46 | 59.2 | 23 | 13.8 | 0.067
13.01.2008 | 15 | ПВ-2 | 3.42 | 61.4 | 22.6 | 12.2 | 0.062
13.01.2008 | 17 | ПВ-2 | 3.7 | 59.3 | 23 | 12.9 | 0.067
13.01.2008 | 19 | ПВ-2 | 3.91 | 56.4 | 23.4 | 15.5 | 0.074
13.01.2008 | 21 | ПВ-2 | 3.43 | 55.2 | 23.9 | 16.1 | 0.072
13.01.2008 | 23 | ПВ-2 | 3.82 | 55.1 | 23.9 | 15.8 | 0.072
14.01.2008 | 1 | ПВ-2 | 4.44 | 56.7 | 23.5 | 14.3 | 0.072
14.01.2008 | 3 | ПВ-2 | 4.5 | 55 | 23.9 | 15.5 | 0.077
14.01.2008 | 5 | ПВ-2 | 4.84 | 54.1 | 23.7 | 16.7 | 0.082
14.01.2008 | 7 | ПВ-2 | 4.62 | 54.3 | 23.7 | 16.5 | 0.079
14.01.2008 | 13 | ПВ-2 | 4.35 | 55 | 23.5 | 16.6 | 0.079
14.01.2008 | 15 | ПВ-2 | 3.8 | 56.8 | 23.6 | 14.7 | 0.072
14.01.2008 | 17 | ПВ-2 | 3.41 | 62.9 | 22.5 | 10.5 | 0.058
14.01.2008 | 19 | ПВ-2 | 3.67 | 61.5 | 22.8 | 10.9 | 0.062
14.01.2008 | 21 | ПВ-2 | 3.41 | 62.6 | 22.6 | 10.6 | 0.058
14.01.2008 | 23 | ПВ-2 | 3.27 | 63.3 | 22.4 | 10.4 | 0.058
15.01.2008 | 1 | ПВ-2 | 2.93 | 62.8 | 22.6 | 11.1 | 0.058
15.01.2008 | 3 | ПВ-2 | 3.73 | 54.9 | 23.6 | 17 | 0.078
15.01.2008 | 5 | ПВ-2 | 3.53 | 56.3 | 23.5 | 15.9 | 0.074
15.01.2008 | 7 | ПВ-2 | 3.51 | 57.9 | 23.3 | 14.6 | 0.073
15.01.2008 | 9 | ПВ-2 | 3.88 | 63.3 | 22.3 | 10.1 | 0.062
15.01.2008 | 11 | ПВ-2 | 3.2 | 59 | 23.2 | 13.9 | 0.072
15.01.2008 | 13 | ПВ-2 | 2.96 | 58.2 | 23.5 | 14.1 | 0.066
15.01.2008 | 15 | ПВ-2 | 4.07 | 60 | 22.9 | 12.6 | 0.074
15.01.2008 | 17 | ПВ-2 | 4.37 | 55.4 | 23.6 | 16 | 0.083
15.01.2008 | 19 | ПВ-2 | 4.33 | 54.7 | 23.5 | 17.2 | 0.085
15.01.2008 | 21 | ПВ-2 | 3.83 | 54 | 24.1 | 16.8 | 0.079
15.01.2008 | 23 | ПВ-2 | 3.89 | 56.2 | 23.5 | 15.6 | 0.078
16.01.2008 | 1 | ПВ-2 | 3.27 | 59.8 | 23 | 13.5 | 0.07
16.01.2008 | 3 | ПВ-2 | 3.31 | 60 | 23.1 | 12.6 | 0.068
16.01.2008 | 5 | ПВ-2 | 3.38 | 59.6 | 23.2 | 12.8 | 0.069
16.01.2008 | 7 | ПВ-2 | 3.95 | 57.6 | 23.5 | 14.5 | 0.078
16.01.2008 | 9 | ПВ-2 | 4.03 | 56.1 | 23.6 | 15.7 | 0.081
16.01.2008 | 11 | ПВ-2 | 3.78 | 56.3 | 23.6 | 15.5 | 0.079
16.01.2008 | 13 | ПВ-2 | 3.63 | 59.1 | 23.3 | 12.9 | 0.07
16.01.2008 | 15 | ПВ-2 | 4.32 | 54.2 | 23.8 | 16.7 | 0.075
16.01.2008 | 17 | ПВ-2 | 3.68 | 60.1 | 23.2 | 11.7 | 0.069
16.01.2008 | 19 | ПВ-2 | 3.28 | 61.2 | 22.8 | 12 | 0.067
16.01.2008 | 21 | ПВ-2 | 3.3 | 61.7 | 22.8 | 11.7 | 0.065
16.01.2008 | 23 | ПВ-2 | 3.46 | 61.6 | 22.7 | 11.6 | 0.064
17.01.2008 | 1 | ПВ-2 | 3.38 | 62.4 | 22.6 | 10.9 | 0.06
17.01.2008 | 3 | ПВ-2 | 3.92 | 58.9 | 23.3 | 12.7 | 0.065
17.01.2008 | 5 | ПВ-2 | 3.62 | 58.3 | 23.4 | 13.5 | 0.073
17.01.2008 | 7 | ПВ-2 | 3.69 | 58.2 | 23.4 | 13.3 | 0.068
17.01.2008 | 9 | ПВ-2 | 3.37 | 62.9 | 22.8 | 10 | 0.061
17.01.2008 | 19 | ПВ-2 | 3.5 | 65.8 | 21.7 | 8.8 | 0.06
17.01.2008 | 21 | ПВ-2 | 3.55 | 61 | 22.8 | 12 | 0.07
17.01.2008 | 23 | ПВ-2 | 3.1 | 54.5 | 23.9 | 17.3 | 0.075
18.01.2008 | 1 | ПВ-2 | 2.92 | 56.8 | 23.6 | 15.8 | 0.067
18.01.2008 | 3 | ПВ-2 | 3.28 | 61.2 | 22.8 | 12 | 0.061
18.01.2008 | 5 | ПВ-2 | 4 | 59.4 | 23 | 12.6 | 0.066
18.01.2008 | 7 | ПВ-2 | 3.6 | 58.6 | 23.4 | 13.2 | 0.067
18.01.2008 | 9 | ПВ-2 | 3.43 | 62.3 | 22.7 | 10.7 | 0.059
18.01.2008 | 11 | ПВ-2 | 3.32 | 61.8 | 22.5 | 12.1 | 0.063
18.01.2008 | 13 | ПВ-2 | 3.79 | 51.8 | 24.1 | 19.6 | 0.086
18.01.2008 | 15 | ПВ-2 | 4.21 | 68.2 | 21.2 | 6.2 | 0.047
18.01.2008 | 17 | ПВ-2 | 3.69 | 64.8 | 22 | 9.3 | 0.06
18.01.2008 | 19 | ПВ-2 | 2.97 | 63.7 | 22.3 | 10.8 | 0.06
18.01.2008 | 21 | ПВ-2 | 2.95 | 63 | 22.5 | 11.2 | 0.061
18.01.2008 | 23 | ПВ-2 | 3.08 | 59.2 | 23.1 | 14.3 | 0.068
19.01.2008 | 1 | ПВ-2 | 3.21 | 58.5 | 23.3 | 14.1 | 0.069
19.01.2008 | 3 | ПВ-2 | 3.08 | 58.1 | 23.5 | 14.3 | 0.069
19.01.2008 | 5 | ПВ-2 | 2.94 | 58.3 | 23.5 | 14.1 | 0.067
19.01.2008 | 7 | ПВ-2 | 3.31 | 59.2 | 23.2 | 13.6 | 0.068
19.01.2008 | 9 | ПВ-2 | 3.5 | 59.4 | 23.1 | 13.1 | 0.069
19.01.2008 | 11 | ПВ-2 | 2.83 | 58.7 | 23.4 | 14 | 0.067
19.01.2008 | 13 | ПВ-2 | 2.9 | 58.7 | 23.3 | 14.3 | 0.068
19.01.2008 | 15 | ПВ-2 | 2.66 | 56.2 | 23.7 | 16.4 | 0.072
19.01.2008 | 17 | ПВ-2 | 2.98 | 54.4 | 23.6 | 18.3 | 0.08
19.01.2008 | 19 | ПВ-2 | 2.79 | 54.3 | 23.8 | 18.3 | 0.073
19.01.2008 | 21 | ПВ-2 | 3.44 | 56 | 23.7 | 16.1 | 0.099
19.01.2008 | 23 | ПВ-2 | 2.85 | 57.6 | 23.2 | 15.1 | 0.057
20.01.2008 | 1 | ПВ-2 | 3.22 | 59.2 | 23.3 | 14.1 | 0.061
20.01.2008 | 3 | ПВ-2 | 3.35 | 59.4 | 23.3 | 13.7 | 0.065
20.01.2008 | 5 | ПВ-2 | 2.98 | 57.7 | 23.3 | 15.2 | 0.065
20.01.2008 | 7 | ПВ-2 | 3.09 | 55.9 | 23.7 | 17 | 0.063
20.01.2008 | 9 | ПВ-2 | 3.16 | 57.3 | 23.3 | 16 | 0.066
20.01.2008 | 11 | ПВ-2 | 3.02 | 57.7 | 23.4 | 15.6 | 0.066
20.01.2008 | 13 | ПВ-2 | 3.12 | 59.4 | 23.2 | 14.1 | 0.066
20.01.2008 | 15 | ПВ-2 | 2.73 | 59.2 | 23.2 | 14.1 | 0.06
20.01.2008 | 17 | ПВ-2 | 3.26 | 60.7 | 22.9 | 13 | 0.075
20.01.2008 | 19 | ПВ-2 | 3.1 | 58.2 | 23.3 | 13.8 | 0.075
20.01.2008 | 21 | ПВ-2 | 2.93 | 58.4 | 23.2 | 14.2 | 0.072
20.01.2008 | 23 | ПВ-2 | 3.02 | 57.5 | 23.4 | 13.1 | 0.079
21.01.2008 | 1 | ПВ-2 | 3.01 | 61.3 | 22.8 | 12.7 | 0.073
21.01.2008 | 3 | ПВ-2 | 3.2 | 61.5 | 22.8 | 12.3 | 0.072
21.01.2008 | 5 | ПВ-2 | 3.02 | 59.7 | 23.2 | 13.8 | 0.059
21.01.2008 | 7 | ПВ-2 | 2.91 | 58.3 | 23.4 | 15.2 | 0.061
21.01.2008 | 9 | ПВ-2 | 3.54 | 56.6 | 23.5 | 15.5 | 0.084
21.01.2008 | 11 | ПВ-2 | 3.46 | 59.3 | 23.2 | 13.4 | 0.076
21.01.2008 | 13 | ПВ-2 | 3.29 | 62.5 | 22.4 | 11.7 | 0.068
21.01.2008 | 15 | ПВ-2 | 3.35 | 62.4 | 22.7 | 11.3 | 0.068
21.01.2008 | 17 | ПВ-2 | 3.33 | 61.3 | 23.1 | 12.1 | 0.075
21.01.2008 | 19 | ПВ-2 | 3.01 | 59.7 | 23 | 11.7 | 0.069
21.01.2008 | 21 | ПВ-2 | 3.13 | 61.7 | 23 | 11.8 | 0.067
21.01.2008 | 23 | ПВ-2 | 3.45 | 62.6 | 22.9 | 10.9 | 0.068
22.01.2008 | 1 | ПВ-2 | 3.68 | 64.9 | 22.3 | 9 | 0.061
22.01.2008 | 3 | ПВ-2 | 3.54 | 63.5 | 22.6 | 10.2 | 0.068
22.01.2008 | 5 | ПВ-2 | 3.62 | 60.4 | 22.9 | 12.1 | 0.074
22.01.2008 | 7 | ПВ-2 | 3.64 | 58.8 | 23.2 | 14.1 | 0.08
22.01.2008 | 9 | ПВ-2 | 3.64 | 54 | 23.8 | 15.9 | 0.081
22.01.2008 | 11 | ПВ-2 | 3.21 | 55.1 | 23.7 | 17.4 | 0.081
22.01.2008 | 13 | ПВ-2 | 3.3 | 53.6 | 23.7 | 18 | 0.081
22.01.2008 | 15 | ПВ-2 | 3.01 | 54.8 | 23.9 | 17 | 0.065
22.01.2008 | 17 | ПВ-2 | 3.18 | 54.9 | 23.8 | 17.6 | 0.085
22.01.2008 | 19 | ПВ-2 | 3.63 | 58.3 | 23.3 | 14.5 | 0.081
22.01.2008 | 21 | ПВ-2 | 3.88 | 62.4 | 23 | 10.5 | 0.072
22.01.2008 | 23 | ПВ-2 | 4.23 | 61.5 | 23.1 | 10.9 | 0.081
23.01.2008 | 1 | ПВ-2 | 4.25 | 60.5 | 23.4 | 11.6 | 0.088
23.01.2008 | 3 | ПВ-2 | 2.83 | 56.8 | 23.5 | 16.6 | 0.077
23.01.2008 | 5 | ПВ-2 | 2.77 | 56.1 | 23.8 | 17.1 | 0.068
23.01.2008 | 7 | ПВ-2 | 3.85 | 58.8 | 23.5 | 13.7 | 0.094
23.01.2008 | 9 | ПВ-2 | 4.04 | 59.6 | 22.8 | 13.3 | 0.085
23.01.2008 | 11 | ПВ-2 | 4.26 | 56.8 | 23.6 | 14.9 | 0.104
23.01.2008 | 13 | ПВ-2 | 4.28 | 58.9 | 23.4 | 13.1 | 0.095
23.01.2008 | 15 | ПВ-2 | 4.22 | 61.3 | 23 | 11.3 | 0.08
23.01.2008 | 17 | ПВ-2 | 4.42 | 59.6 | 23.4 | 12.3 | 0.085
23.01.2008 | 19 | ПВ-2 | 4.27 | 59 | 23.4 | 13.1 | 0.084
23.01.2008 | 21 | ПВ-2 | 4.1 | 60.7 | 22.4 | 11.9 | 0.078
23.01.2008 | 23 | ПВ-2 | 4.33 | 58.9 | 23.4 | 13.1 | 0.086
24.01.2008 | 1 | ПВ-2 | 4.43 | 60.4 | 23.2 | 11.7 | 0.082
24.01.2008 | 9 | ПВ-2 | 4.36 | 64.9 | 22 | 8.6 | 0.063
24.01.2008 | 11 | ПВ-2 | 3.59 | 59.7 | 22.8 | 13.5 | 0.075
24.01.2008 | 13 | ПВ-2 | 3.51 | 60.5 | 23 | 12.2 | 0.069
24.01.2008 | 15 | ПВ-2 | 3.43 | 62.6 | 22.7 | 11.2 | 0.066
24.01.2008 | 17 | ПВ-2 | 3.6 | 63.6 | 22.4 | 10.2 | 0.072
24.01.2008 | 19 | ПВ-2 | 3.57 | 62.9 | 22.7 | 10.6 | 0.074
24.01.2008 | 21 | ПВ-2 | 3.57 | 60.7 | 23.1 | 12.4 | 0.071
24.01.2008 | 23 | ПВ-2 | 4.29 | 60 | 23.2 | 12.1 | 0.081
25.01.2008 | 1 | ПВ-2 | 3.44 | 59.8 | 23.1 | 13.4 | 0.073
25.01.2008 | 3 | ПВ-2 | 2.86 | 59.7 | 23.1 | 14.1 | 0.068
25.01.2008 | 5 | ПВ-2 | 2.88 | 59.2 | 23.2 | 14.5 | 0.069
25.01.2008 | 7 | ПВ-2 | 3.93 | 58.6 | 23.5 | 13.6 | 0.097
25.01.2008 | 9 | ПВ-2 | 3.52 | 57.9 | 23.1 | 14.8 | 0.08
25.01.2008 | 11 | ПВ-2 | 3.12 | 57.8 | 23.3 | 15.3 | 0.074
25.01.2008 | 13 | ПВ-2 | 3.52 | 60.6 | 22.8 | 12.7 | 0.067
25.01.2008 | 15 | ПВ-2 | 3.84 | 62.4 | 22.5 | 11 | 0.067
25.01.2008 | 17 | ПВ-2 | 3.65 | 61.4 | 22.7 | 12 | 0.077
25.01.2008 | 19 | ПВ-2 | 3.12 | 55.8 | 23.2 | 16.8 | 0.089
25.01.2008 | 21 | ПВ-2 | 3.35 | 59.1 | 23 | 13.9 | 0.068
25.01.2008 | 23 | ПВ-2 | 3.32 | 59.3 | 22.8 | 14.1 | 0.075
26.01.2008 | 1 | ПВ-2 | 3.92 | 66.5 | 21.8 | 7.7 | 0.052
26.01.2008 | 3 | ПВ-2 | 4.04 | 67.6 | 21.3 | 6.6 | 0.05
26.01.2008 | 5 | ПВ-2 | 4.32 | 65.3 | 21.8 | 8.1 | 0.06
26.01.2008 | 7 | ПВ-2 | 2.96 | 58.6 | 23 | 14.8 | 0.073
26.01.2008 | 9 | ПВ-2 | 4.09 | 60.8 | 22.8 | 12.1 | 0.076
26.01.2008 | 11 | ПВ-2 | 3.97 | 60.7 | 22.8 | 12.2 | 0.074
26.01.2008 | 13 | ПВ-2 | 3.7 | 60.4 | 22.7 | 12.3 | 0.073
26.01.2008 | 15 | ПВ-2 | 3.84 | 60 | 23 | 12.8 | 0.078
26.01.2008 | 17 | ПВ-2 | 3.46 | 62.8 | 22.5 | 11 | 0.068
26.01.2008 | 19 | ПВ-2 | 3.35 | 61.7 | 22.6 | 12.1 | 0.072
26.01.2008 | 21 | ПВ-2 | 3.44 | 59.7 | 23.1 | 13.6 | 0.079
26.01.2008 | 23 | ПВ-2 | 3.18 | 58 | 23 | 14.9 | 0.079
27.01.2008 | 1 | ПВ-2 | 3.29 | 58.8 | 23 | 14.4 | 0.077
27.01.2008 | 3 | ПВ-2 | 3.6 | 60.7 | 22.8 | 12.7 | 0.076
27.01.2008 | 5 | ПВ-2 | 3.57 | 62.7 | 22.5 | 11.1 | 0.068
27.01.2008 | 7 | ПВ-2 | 3.71 | 60.5 | 22.9 | 12.6 | 0.075
27.01.2008 | 9 | ПВ-2 | 3.72 | 59.1 | 23.3 | 13.7 | 0.078
27.01.2008 | 11 | ПВ-2 | 3.6 | 58.4 | 23.3 | 14.4 | 0.079
27.01.2008 | 13 | ПВ-2 | 3.85 | 58.2 | 23.3 | 14.4 | 0.078
27.01.2008 | 15 | ПВ-2 | 3.94 | 58.3 | 23.4 | 14.4 | 0.08
27.01.2008 | 17 | ПВ-2 | 3.75 | 60.5 | 22.9 | 12.6 | 0.073
27.01.2008 | 19 | ПВ-2 | 3.6 | 59.8 | 22.8 | 13.3 | 0.072
27.01.2008 | 21 | ПВ-2 | 3.61 | 58.9 | 22.7 | 13.6 | 0.07
27.01.2008 | 23 | ПВ-2 | 3.67 | 58.7 | 23.2 | 14.1 | 0.073
28.01.2008 | 1 | ПВ-2 | 3.73 | 59.1 | 23 | 13.9 | 0.072
28.01.2008 | 3 | ПВ-2 | 3.75 | 60.3 | 23.1 | 12.7 | 0.069
28.01.2008 | 5 | ПВ-2 | 3.59 | 56.3 | 23.5 | 16.2 | 0.077
28.01.2008 | 7 | ПВ-2 | 3.31 | 54.2 | 23.6 | 18.1 | 0.078
28.01.2008 | 9 | ПВ-2 | 3.12 | 55.9 | 23.5 | 16.9 | 0.072
28.01.2008 | 11 | ПВ-2 | 3.13 | 56.8 | 23.6 | 16.1 | 0.069
28.01.2008 | 13 | ПВ-2 | 3.37 | 61.8 | 22.9 | 11.8 | 0.068
28.01.2008 | 15 | ПВ-2 | 4.26 | 60 | 23.4 | 12.1 | 0.081
28.01.2008 | 17 | ПВ-2 | 3.57 | 64.2 | 22.5 | 9.5 | 0.069
28.01.2008 | 19 | ПВ-2 | 3.52 | 61 | 22.9 | 12.4 | 0.078
28.01.2008 | 21 | ПВ-2 | 3.16 | 59.1 | 23.1 | 14.4 | 0.069
28.01.2008 | 23 | ПВ-2 | 3.28 | 60.5 | 23 | 13 | 0.079
29.01.2008 | 1 | ПВ-2 | 3.14 | 58.6 | 23.3 | 14.8 | 0.084
29.01.2008 | 3 | ПВ-2 | 2.97 | 55.5 | 23.5 | 17.2 | 0.079
29.01.2008 | 5 | ПВ-2 | 2.99 | 55.9 | 23.4 | 16.9 | 0.076
29.01.2008 | 7 | ПВ-2 | 3.27 | 56.6 | 23.1 | 15.9 | 0.08
29.01.2008 | 9 | ПВ-2 | 3.82 | 57.8 | 23.6 | 14.6 | 0.088
29.01.2008 | 11 | ПВ-2 | 3.82 | 58.2 | 23.4 | 14.3 | 0.09
29.01.2008 | 13 | ПВ-2 | 4.06 | 58.2 | 23.3 | 13.9 | 0.089
29.01.2008 | 15 | ПВ-2 | 3.86 | 58 | 23.5 | 14.4 | 0.092
29.01.2008 | 17 | ПВ-2 | 3.99 | 64.1 | 22.2 | 9.4 | 0.067
29.01.2008 | 19 | ПВ-2 | 3.67 | 64.1 | 22.3 | 9.8 | 0.07
29.01.2008 | 21 | ПВ-2 | 2.92 | 59.6 | 23.2 | 14.1 | 0.069
29.01.2008 | 23 | ПВ-2 | 3.66 | 56 | 23.2 | 16.1 | 0.086
30.01.2008 | 1 | ПВ-2 | 3.64 | 56 | 23 | 16.4 | 0.084
30.01.2008 | 3 | ПВ-2 | 3.31 | 59.4 | 22.9 | 14.1 | 0.073
30.01.2008 | 5 | ПВ-2 | 3.23 | 59.8 | 22.7 | 13.8 | 0.071
30.01.2008 | 7 | ПВ-2 | 3.05 | 60.1 | 22.7 | 13.7 | 0.068
30.01.2008 | 9 | ПВ-2 | 2.88 | 61 | 22.6 | 13.3 | 0.064
30.01.2008 | 11 | ПВ-2 | 3.03 | 63.6 | 22.3 | 10.7 | 0.057
30.01.2008 | 13 | ПВ-2 | 3.54 | 60.6 | 22.8 | 12.6 | 0.07
30.01.2008 | 15 | ПВ-2 | 3.74 | 58.1 | 23.5 | 14.3 | 0.074
30.01.2008 | 17 | ПВ-2 | 4.04 | 56.9 | 23.5 | 15.4 | 0.082
30.01.2008 | 19 | ПВ-2 | 3.76 | 56 | 23.4 | 16.3 | 0.08
30.01.2008 | 21 | ПВ-2 | 3.21 | 58.3 | 23.4 | 14.9 | 0.085
30.01.2008 | 23 | ПВ-2 | 3.62 | 62 | 22.7 | 11.4 | 0.066
31.01.2008 | 1 | ПВ-2 | 3.44 | 61.2 | 22.8 | 12.4 | 0.067
31.01.2008 | 3 | ПВ-2 | 3.24 | 59.3 | 23.2 | 14 | 0.07
31.01.2008 | 5 | ПВ-2 | 3.15 | 58.9 | 23.2 | 14.1 | 0.065
31.01.2008 | 7 | ПВ-2 | 3.13 | 57.4 | 23.3 | 15.5 | 0.07
31.01.2008 | 9 | ПВ-2 | 3.24 | 59.7 | 22.9 | 13.8 | 0.065
31.01.2008 | 11 | ПВ-2 | 3.19 | 60.1 | 22.8 | 13.4 | 0.063
31.01.2008 | 13 | ПВ-2 | 2.98 | 60.2 | 22.8 | 13.6 | 0.064
31.01.2008 | 15 | ПВ-2 | 3.3 | 60.2 | 22.7 | 13.1 | 0.063
31.01.2008 | 17 | ПВ-2 | 3.2 | 62.2 | 22.6 | 11.8 | 0.06
31.01.2008 | 19 | ПВ-2 | 3.24 | 63 | 22.4 | 11.1 | 0.058
31.01.2008 | 21 | ПВ-2 | 3.16 | 59.7 | 23.1 | 13.8 | 0.066
31.01.2008 | 23 | ПВ-2 | 2.96 | 58.5 | 23.2 | 15 | 0.066

## Регрессия_x1y1
ВЫВОД ИТОГОВ
Регрессионная статистика
Множественный R | 0.07150418
R-квадрат | 0.005112848
Нормированный R-квадрат | -0.003538345
Стандартная ошибка | 2.966223
Наблюдения | 117
Дисперсионный анализ
| df | SS | MS | F | Значимость F
Регрессия | 1 | 5.199896 | 5.199896 | 0.5909992 | 0.4436089
Остаток | 115 | 1011.825 | 8.798482
Итого | 116 | 1017.025
| Коэффициенты | Стандартная ошибка | t-статистика | P-Значение | Нижние 95% | Верхние 95% | Нижние 95,0% | Верхние 95,0%
Y-пересечение | 57.5559 | 2.137385 | 26.92819 | 1.747063e-51 | 53.32216 | 61.78965 | 53.32216 | 61.78965
Переменная X 1 | 0.4715903 | 0.613439 | 0.7687647 | 0.4436089 | -0.7435144 | 1.686695 | -0.7435144 | 1.686695
ВЫВОД ОСТАТКА |  |  |  |  | ВЫВОД ВЕРОЯТНОСТИ
Наблюдение | Предсказанное Y | Остатки | Стандартные остатки |  | Персентиль | Y
1 | 58.99425 | 2.905746 | 0.9838611 |  | 0.4273504 | 51.4
2 | 59.11215 | 4.087848 | 1.384111 |  | 1.282051 | 52.7
3 | 59.14988 | 0.7501209 | 0.2539846 |  | 2.136752 | 52.7
4 | 59.13573 | 0.2642686 | 0.08947913 |  | 2.991453 | 54.1
5 | 59.40454 | 3.095462 | 1.048098 |  | 3.846154 | 54.2
6 | 59.23477 | 4.065235 | 1.376454 |  | 4.700855 | 54.3
7 | 59.0367 | 1.763303 | 0.5970395 |  | 5.555556 | 54.9
8 | 59.61675 | -0.6167535 | -0.2088276 |  | 6.410256 | 55
9 | 58.96124 | -3.461243 | -1.171948 |  | 7.264957 | 55.2
10 | 58.95181 | -3.751811 | -1.270332 |  | 8.119658 | 55.5
11 | 59.05556 | -2.355561 | -0.7975732 |  | 8.974359 | 55.5
12 | 59.22062 | -0.1206177 | -0.04084013 |  | 9.82906 | 55.5
13 | 58.98011 | -6.280107 | -2.126391 |  | 10.68376 | 55.8
14 | 58.95653 | -2.956527 | -1.001055 |  | 11.53846 | 55.9
15 | 58.83863 | 1.26137 | 0.4270895 |  | 12.39316 | 55.9
16 | 58.92823 | 5.471768 | 1.852695 |  | 13.24786 | 56
17 | 59.01312 | 1.786882 | 0.6050233 |  | 14.10256 | 56
18 | 58.88107 | 2.918927 | 0.9883243 |  | 14.95726 | 56.1
19 | 59.1263 | -0.4262996 | -0.1443415 |  | 15.81197 | 56.2
20 | 59.0367 | 3.163303 | 1.071068 |  | 16.66667 | 56.2
21 | 59.26306 | -7.863061 | -2.662366 |  | 17.52137 | 56.3
22 | 59.17346 | 3.926541 | 1.329494 |  | 18.37607 | 56.3
23 | 59.49886 | 1.301144 | 0.4405565 |  | 19.23077 | 56.6
24 | 59.09329 | 0.4067117 | 0.1377092 |  | 20.08547 | 56.6
25 | 59.27721 | 7.222791 | 2.445577 |  | 20.94017 | 56.7
26 | 59.15931 | 5.040689 | 1.706735 |  | 21.79487 | 56.7
27 | 59.22062 | 3.779382 | 1.279667 |  | 22.64957 | 56.7
28 | 59.20175 | 3.198246 | 1.082899 |  | 23.50427 | 56.8
29 | 58.97539 | 0.1246093 | 0.04219166 |  | 24.35897 | 56.8
30 | 59.58374 | -1.283742 | -0.4346643 |  | 25.21368 | 57
31 | 58.81505 | -2.61505 | -0.885434 |  | 26.06838 | 57.4
32 | 59.1263 | -3.6263 | -1.227835 |  | 26.92308 | 57.5
33 | 59.32437 | 3.875632 | 1.312257 |  | 27.77778 | 57.6
34 | 59.0367 | -3.236697 | -1.095919 |  | 28.63248 | 57.7
35 | 59.11215 | -6.412152 | -2.171101 |  | 29.48718 | 57.8
36 | 59.26778 | -2.567777 | -0.8694277 |  | 30.34188 | 57.9
37 | 59.47056 | -1.670561 | -0.5656378 |  | 31.19658 | 58.1
38 | 59.3338 | -0.7337993 | -0.2484583 |  | 32.05128 | 58.2
39 | 59.23477 | -1.734765 | -0.587377 |  | 32.90598 | 58.3
40 | 58.97067 | -2.770675 | -0.9381273 |  | 33.76068 | 58.3
41 | 59.17346 | -0.7734586 | -0.2618866 |  | 34.61538 | 58.3
42 | 59.13573 | 2.064269 | 0.698944 |  | 35.47009 | 58.3
43 | 59.39511 | 2.004894 | 0.6788403 |  | 36.32479 | 58.4
44 | 59.53187 | 1.168133 | 0.39552 |  | 37.17949 | 58.5
45 | 59.14045 | 2.559553 | 0.8666431 |  | 38.03419 | 58.6
46 | 59.29607 | 0.003927886 | 0.001329949 |  | 38.88889 | 58.6
47 | 59.31965 | -2.319652 | -0.7854146 |  | 39.74359 | 58.6
48 | 59.48471 | -2.884708 | -0.976738 |  | 40.59829 | 58.6
49 | 59.64976 | -2.949765 | -0.9987657 |  | 41.45299 | 58.6
50 | 59.67806 | -4.67806 | -1.583952 |  | 42.30769 | 58.7
51 | 59.8384 | -5.738401 | -1.942974 |  | 43.16239 | 58.8
52 | 59.73465 | -5.434651 | -1.840127 |  | 44.01709 | 58.8
53 | 58.93766 | 3.862337 | 1.307755 |  | 44.87179 | 58.8
54 | 59.31494 | -4.414936 | -1.49486 |  | 45.7265 | 58.9
55 | 59.22062 | -2.920618 | -0.9888967 |  | 46.5812 | 58.9
56 | 59.21119 | -1.311186 | -0.4439565 |  | 47.4359 | 59
57 | 59.098 | 0.7019958 | 0.2376899 |  | 48.2906 | 59.1
58 | 59.11687 | 0.8831322 | 0.2990212 |  | 49.1453 | 59.1
59 | 59.14988 | 0.4501209 | 0.1524072 |  | 50 | 59.1
60 | 59.41869 | -1.818686 | -0.6157917 |  | 50.8547 | 59.2
61 | 59.14988 | 3.250121 | 1.100464 |  | 51.7094 | 59.2
62 | 59.40454 | -0.5045379 | -0.1708323 |  | 52.5641 | 59.2
63 | 59.26306 | -0.9630608 | -0.3260843 |  | 53.4188 | 59.3
64 | 59.29607 | -1.096072 | -0.3711208 |  | 54.2735 | 59.3
65 | 58.93295 | -2.132948 | -0.7221982 |  | 55.12821 | 59.4
66 | 59.10272 | 2.09728 | 0.7101214 |  | 55.98291 | 59.4
67 | 59.44227 | -0.0422651 | -0.01431061 |  | 56.83761 | 59.4
68 | 59.25363 | -0.653629 | -0.2213133 |  | 57.69231 | 59.4
69 | 59.06971 | -0.5697088 | -0.1928986 |  | 58.54701 | 59.5
70 | 59.0084 | -0.908402 | -0.3075773 |  | 59.40171 | 59.6
71 | 58.94238 | -0.6423794 | -0.2175043 |  | 60.25641 | 59.7
72 | 59.11687 | 0.08313219 | 0.02814786 |  | 61.11111 | 59.7
73 | 59.07442 | 0.1255753 | 0.04251875 |  | 61.96581 | 59.8
74 | 59.13573 | 0.2642686 | 0.08947913 |  | 62.82051 | 59.8
75 | 58.96124 | -1.261243 | -0.4270463 |  | 63.67521 | 59.8
76 | 59.01312 | -3.113118 | -1.054076 |  | 64.52991 | 59.9
77 | 58.97539 | 2.324609 | 0.7870932 |  | 65.38462 | 60
78 | 59.06499 | 2.435007 | 0.824473 |  | 66.23932 | 60.1
79 | 58.98011 | 0.7198934 | 0.2437499 |  | 67.09402 | 60.1
80 | 58.92823 | -0.6282317 | -0.212714 |  | 67.94872 | 60.3
81 | 59.29136 | 5.608644 | 1.89904 |  | 68.80342 | 60.4
82 | 59.22533 | 4.274666 | 1.447366 |  | 69.65812 | 60.4
83 | 59.26306 | 1.136939 | 0.3849581 |  | 70.51282 | 60.5
84 | 59.27249 | -0.4724926 | -0.159982 |  | 71.36752 | 60.5
85 | 59.56016 | 0.9398373 | 0.318221 |  | 72.22222 | 60.7
86 | 58.8905 | -2.090504 | -0.7078273 |  | 73.07692 | 60.7
87 | 58.86221 | -2.762209 | -0.9352608 |  | 73.93162 | 60.8
88 | 59.37153 | -0.5715266 | -0.1935141 |  | 74.78632 | 60.8
89 | 59.64505 | 0.7549511 | 0.2556201 |  | 75.64103 | 60.8
90 | 59.17817 | 0.6218255 | 0.2105449 |  | 76.49573 | 61.2
91 | 58.90465 | 0.7953478 | 0.2692981 |  | 77.35043 | 61.2
92 | 58.91408 | 0.285916 | 0.09680877 |  | 78.20513 | 61.2
93 | 59.40925 | -0.8092538 | -0.2740065 |  | 79.05983 | 61.3
94 | 59.40454 | 7.095462 | 2.402464 |  | 79.91453 | 61.4
95 | 59.46113 | 8.138871 | 2.755754 |  | 80.76923 | 61.5
96 | 59.59317 | 5.706826 | 1.932283 |  | 81.62393 | 61.7
97 | 58.95181 | -0.3518112 | -0.1191203 |  | 82.47863 | 61.8
98 | 59.10744 | -0.307436 | -0.1040953 |  | 83.33333 | 61.9
99 | 59.25363 | 1.446371 | 0.4897291 |  | 84.18803 | 62.2
100 | 59.23948 | 3.460519 | 1.171703 |  | 85.04274 | 62.4
101 | 59.3055 | 1.194496 | 0.4044464 |  | 85.89744 | 62.4
102 | 59.31494 | -0.2149357 | -0.07277544 |  | 86.75214 | 62.5
103 | 59.32437 | 0.9756325 | 0.330341 |  | 87.60684 | 62.7
104 | 59.24891 | -2.948913 | -0.9984773 |  | 88.46154 | 62.8
105 | 59.11687 | -4.916868 | -1.66481 |  | 89.31624 | 63
106 | 59.0367 | -0.4366975 | -0.1478621 |  | 90.17094 | 63.1
107 | 58.95653 | -3.456527 | -1.170351 |  | 91.02564 | 63.2
108 | 58.96596 | -3.065959 | -1.038108 |  | 91.88034 | 63.2
109 | 59.098 | -2.498004 | -0.8458033 |  | 92.73504 | 63.3
110 | 59.27249 | -3.272493 | -1.108039 |  | 93.58974 | 63.5
111 | 59.11687 | 0.2831322 | 0.09586619 |  | 94.44444 | 64.2
112 | 59.07914 | 0.7208594 | 0.244077 |  | 95.29915 | 64.4
113 | 58.99425 | 1.105746 | 0.3743962 |  | 96.15385 | 64.9
114 | 59.17817 | 2.021825 | 0.6845732 |  | 97.00855 | 65.3
115 | 59.08386 | 0.2161435 | 0.07318438 |  | 97.86325 | 66.5
116 | 59.04141 | -0.1414134 | -0.04788138 |  | 98.71795 | 66.5
117 | 59.03198 | -1.631982 | -0.5525753 |  | 99.57265 | 67.6

## Регрессия_x2y2
ВЫВОД ИТОГОВ
Регрессионная статистика
Множественный R | 0.05615961
R-квадрат | 0.003153901
Нормированный R-квадрат | -0.005514326
Стандартная ошибка | 3.335896
Наблюдения | 117
Дисперсионный анализ
| df | SS | MS | F | Значимость F
Регрессия | 1 | 4.048953 | 4.048953 | 0.3638462 | 0.5475657
Остаток | 115 | 1279.743 | 11.1282
Итого | 116 | 1283.792
| Коэффициенты | Стандартная ошибка | t-статистика | P-Значение | Нижние 95% | Верхние 95% | Нижние 95,0% | Верхние 95,0%
Y-пересечение | 60.66951 | 2.724362 | 22.26925 | 1.625978e-43 | 55.27308 | 66.06595 | 55.27308 | 66.06595
Переменная X 1 | -0.4631333 | 0.7677983 | -0.6031966 | 0.5475657 | -1.983994 | 1.057727 | -1.983994 | 1.057727
ВЫВОД ОСТАТКА |  |  |  |  | ВЫВОД ВЕРОЯТНОСТИ
Наблюдение | Предсказанное Y | Остатки | Стандартные остатки |  | Персентиль | Y
1 | 59.12728 | 0.7727191 | 0.2326426 |  | 0.4273504 | 48.7
2 | 59.21528 | 0.4847238 | 0.1459358 |  | 1.282051 | 49.6
3 | 59.12265 | 0.07735048 | 0.02328792 |  | 2.136752 | 50.8
4 | 58.88182 | 0.3181798 | 0.09579443 |  | 2.991453 | 51.8
5 | 58.96055 | 6.139447 | 1.848404 |  | 3.846154 | 52.8
6 | 58.96518 | 1.234816 | 0.3717661 |  | 4.700855 | 53.5
7 | 59.16896 | 0.7310371 | 0.2200934 |  | 5.555556 | 53.6
8 | 59.14581 | -2.545806 | -0.7664661 |  | 6.410256 | 53.7
9 | 59.09949 | 0.7005071 | 0.2109018 |  | 7.264957 | 53.8
10 | 59.25696 | 1.143042 | 0.3441357 |  | 8.119658 | 54
11 | 59.11802 | 3.181982 | 0.9579995 |  | 8.974359 | 54.2
12 | 59.20601 | 4.893986 | 1.473433 |  | 9.82906 | 54.8
13 | 59.22917 | 6.37083 | 1.918066 |  | 10.68376 | 54.9
14 | 59.0717 | 5.928295 | 1.784832 |  | 11.53846 | 55
15 | 59.21064 | -3.310645 | -0.9967361 |  | 12.39316 | 55.1
16 | 59.07634 | 0.2236638 | 0.06733849 |  | 13.24786 | 55.8
17 | 59.00687 | -0.8068662 | -0.2429233 |  | 14.10256 | 55.9
18 | 58.89571 | -1.195714 | -0.3599938 |  | 14.95726 | 55.9
19 | 58.8494 | -0.7494008 | -0.2256222 |  | 15.81197 | 56
20 | 58.9976 | 1.202396 | 0.3620056 |  | 16.66667 | 56.1
21 | 59.09486 | -6.294862 | -1.895195 |  | 17.52137 | 56.2
22 | 59.03465 | -8.234654 | -2.479208 |  | 18.37607 | 56.3
23 | 58.83088 | -10.13088 | -3.050104 |  | 19.23077 | 56.6
24 | 58.52521 | -5.025208 | -1.51294 |  | 20.08547 | 56.6
25 | 58.76141 | 5.738594 | 1.727719 |  | 20.94017 | 56.6
26 | 58.92813 | 3.871866 | 1.165703 |  | 21.79487 | 56.8
27 | 59.11802 | 6.881982 | 2.071959 |  | 22.64957 | 56.8
28 | 58.89571 | 1.204286 | 0.3625744 |  | 23.50427 | 56.8
29 | 58.96982 | 0.1301845 | 0.03919465 |  | 24.35897 | 57.1
30 | 59.16896 | -0.4689629 | -0.1411907 |  | 25.21368 | 57.3
31 | 58.9374 | -3.137396 | -0.9445761 |  | 26.06838 | 57.7
32 | 59.0717 | -2.471705 | -0.7441564 |  | 26.92308 | 57.7
33 | 59.00223 | 0.5977652 | 0.1799692 |  | 27.77778 | 57.8
34 | 59.03465 | 3.065346 | 0.9228839 |  | 28.63248 | 57.8
35 | 58.79382 | -9.193825 | -2.767986 |  | 29.48718 | 57.9
36 | 58.98371 | -4.08371 | -1.229483 |  | 30.34188 | 58
37 | 59.31253 | 0.9874658 | 0.2972964 |  | 31.19658 | 58.1
38 | 59.34958 | 0.7504151 | 0.2259276 |  | 32.05128 | 58.1
39 | 59.26622 | -5.466221 | -1.645716 |  | 32.90598 | 58.2
40 | 59.24306 | -5.543064 | -1.668851 |  | 33.76068 | 58.2
41 | 59.22454 | -3.224539 | -0.9708122 |  | 34.61538 | 58.2
42 | 59.03465 | -1.934654 | -0.5824665 |  | 35.47009 | 58.2
43 | 59.06707 | 1.632926 | 0.4916253 |  | 36.32479 | 58.2
44 | 59.19212 | 4.60788 | 1.387295 |  | 37.17949 | 58.3
45 | 58.96518 | 1.434816 | 0.4319801 |  | 38.03419 | 58.4
46 | 59.28938 | 0.01062248 | 0.003198111 |  | 38.88889 | 58.7
47 | 58.96982 | 1.430184 | 0.4305858 |  | 39.74359 | 58.7
48 | 59.12265 | 0.9773505 | 0.294251 |  | 40.59829 | 58.7
49 | 59.06707 | 0.1329265 | 0.04002019 |  | 41.45299 | 58.9
50 | 59.0856 | 2.314401 | 0.696797 |  | 42.30769 | 59
51 | 58.65488 | -3.654885 | -1.100377 |  | 43.16239 | 59.1
52 | 58.90961 | -2.109608 | -0.6351399 |  | 44.01709 | 59.1
53 | 58.87256 | 4.427442 | 1.332971 |  | 44.87179 | 59.1
54 | 59.18749 | -0.1874882 | -0.05644708 |  | 45.7265 | 59.2
55 | 59.29864 | -1.09864 | -0.3307677 |  | 46.5812 | 59.2
56 | 58.78456 | 1.215438 | 0.365932 |  | 47.4359 | 59.2
57 | 58.80309 | -2.703088 | -0.8138188 |  | 48.2906 | 59.2
58 | 58.91887 | -2.618871 | -0.7884637 |  | 49.1453 | 59.3
59 | 58.98834 | 0.1116592 | 0.03361723 |  | 50 | 59.3
60 | 58.66878 | -4.468779 | -1.345416 |  | 50.8547 | 59.3
61 | 59.10876 | 3.791244 | 1.14143 |  | 51.7094 | 59.4
62 | 59.08097 | 3.219032 | 0.9691544 |  | 52.5641 | 59.4
63 | 59.13191 | 2.668088 | 0.8032814 |  | 53.4188 | 59.6
64 | 58.91424 | -7.11424 | -2.141885 |  | 54.2735 | 59.6
65 | 58.71972 | 9.480276 | 2.854228 |  | 55.12821 | 59.7
66 | 59.04855 | 0.3514518 | 0.1058116 |  | 55.98291 | 59.7
67 | 59.35885 | -0.6588475 | -0.1983593 |  | 56.83761 | 59.7
68 | 59.32643 | -0.6264282 | -0.1885988 |  | 57.69231 | 59.8
69 | 59.43758 | -3.23758 | -0.9747386 |  | 58.54701 | 59.9
70 | 59.20601 | -1.906014 | -0.5738437 |  | 59.40171 | 59.9
71 | 59.27085 | -1.570852 | -0.4729366 |  | 60.25641 | 60
72 | 59.22454 | 0.1754611 | 0.0528261 |  | 61.11111 | 60
73 | 59.40516 | -0.2051609 | -0.0617678 |  | 61.96581 | 60
74 | 59.03002 | -2.430023 | -0.7316072 |  | 62.82051 | 60.1
75 | 59.06707 | 0.2329265 | 0.0701272 |  | 63.67521 | 60.1
76 | 59.14581 | 3.354194 | 1.009847 |  | 64.52991 | 60.1
77 | 59.11802 | 3.281982 | 0.9881066 |  | 65.38462 | 60.1
78 | 58.98371 | -4.98371 | -1.500446 |  | 66.23932 | 60.2
79 | 59.18286 | -4.082857 | -1.229226 |  | 67.09402 | 60.2
80 | 59.14117 | -5.541175 | -1.668282 |  | 67.94872 | 60.2
81 | 59.27548 | -4.475484 | -1.347434 |  | 68.80342 | 60.2
82 | 58.79846 | 0.8015438 | 0.2413209 |  | 69.65812 | 60.3
83 | 58.69657 | -1.896567 | -0.5709995 |  | 70.51282 | 60.4
84 | 58.6873 | 0.2126958 | 0.06403635 |  | 71.36752 | 60.4
85 | 58.71509 | 2.584908 | 0.7782384 |  | 72.22222 | 60.4
86 | 58.65025 | 6.249746 | 1.881612 |  | 73.07692 | 60.4
87 | 59.00687 | 0.6931338 | 0.2086819 |  | 73.93162 | 60.5
88 | 59.04392 | 1.456083 | 0.4383831 |  | 74.78632 | 60.6
89 | 59.08097 | 3.519032 | 1.059475 |  | 75.64103 | 60.6
90 | 59.03929 | -1.139286 | -0.3430048 |  | 76.49573 | 60.7
91 | 59.22454 | -1.424539 | -0.428886 |  | 77.35043 | 60.7
92 | 59.03929 | 1.560714 | 0.4698844 |  | 78.20513 | 60.8
93 | 58.89108 | 3.508917 | 1.05643 |  | 79.05983 | 61
94 | 58.7753 | 2.0247 | 0.6095768 |  | 79.91453 | 61.3
95 | 58.83088 | 1.869124 | 0.5627375 |  | 80.76923 | 61.4
96 | 58.95592 | 1.444078 | 0.4347688 |  | 81.62393 | 61.8
97 | 58.89108 | 1.108917 | 0.3338618 |  | 82.47863 | 61.8
98 | 58.94666 | 0.1533412 | 0.04616643 |  | 83.33333 | 62.1
99 | 59.00223 | -0.6022348 | -0.1813149 |  | 84.18803 | 62.3
100 | 58.88645 | -0.6864515 | -0.20667 |  | 85.04274 | 62.3
101 | 58.84477 | -0.5447695 | -0.1640138 |  | 85.89744 | 62.4
102 | 59.22454 | -3.324539 | -1.000919 |  | 86.75214 | 62.4
103 | 59.21991 | -2.419908 | -0.7285618 |  | 87.60684 | 62.5
104 | 59.10876 | 2.691244 | 0.8102532 |  | 88.46154 | 62.6
105 | 58.69657 | 1.303433 | 0.3924247 |  | 89.31624 | 62.8
106 | 58.90035 | -1.100346 | -0.3312811 |  | 90.17094 | 62.9
107 | 58.90035 | -0.7003455 | -0.2108531 |  | 91.02564 | 63.3
108 | 58.78919 | -0.5891935 | -0.1773885 |  | 91.88034 | 63.6
109 | 58.88182 | -0.8818202 | -0.2654897 |  | 92.73504 | 63.8
110 | 59.33569 | 1.664309 | 0.5010737 |  | 93.58974 | 64.1
111 | 59.26622 | 4.333779 | 1.304771 |  | 94.44444 | 64.5
112 | 59.03002 | 1.569977 | 0.4726732 |  | 95.29915 | 64.9
113 | 58.9374 | -0.8373962 | -0.2521149 |  | 96.15385 | 65
114 | 59.16896 | 0.5310371 | 0.1598794 |  | 97.00855 | 65.1
115 | 59.19212 | 0.9078805 | 0.2733357 |  | 97.86325 | 65.6
116 | 59.28938 | 0.9106225 | 0.2741612 |  | 98.71795 | 66
117 | 59.14117 | 1.058825 | 0.3187806 |  | 99.57265 | 68.2

## Регрессия_x3y3
ВЫВОД ИТОГОВ
Регрессионная статистика
Множественный R | 0.07644177
R-квадрат | 0.005843344
Нормированный R-квадрат | -0.002877328
Стандартная ошибка | 3.086042
Наблюдения | 116
Дисперсионный анализ
| df | SS | MS | F | Значимость F
Регрессия | 1 | 6.381389 | 6.381389 | 0.6700566 | 0.4147397
Остаток | 114 | 1085.697 | 9.523657
Итого | 115 | 1092.078
| Коэффициенты | Стандартная ошибка | t-статистика | P-Значение | Нижние 95% | Верхние 95% | Нижние 95,0% | Верхние 95,0%
Y-пересечение | 61.30735 | 2.370646 | 25.86103 | 1.628451e-49 | 56.61112 | 66.00358 | 56.61112 | 66.00358
Переменная X 1 | -0.5544445 | 0.6773332 | -0.8185698 | 0.4147397 | -1.896236 | 0.7873473 | -1.896236 | 0.7873473
ВЫВОД ОСТАТКА |  |  |  |  | ВЫВОД ВЕРОЯТНОСТИ
Наблюдение | Предсказанное Y | Остатки | Стандартные остатки |  | Персентиль | Y
1 | 59.13947 | -0.9394687 | -0.3057574 |  | 0.4310345 | 52.7
2 | 59.37234 | -0.2723354 | -0.08863368 |  | 1.293103 | 53
3 | 59.23372 | 1.366276 | 0.444665 |  | 2.155172 | 53.4
4 | 59.24481 | 3.755187 | 1.222155 |  | 3.017241 | 53.4
5 | 59.64401 | -6.244013 | -2.032163 |  | 3.87931 | 53.9
6 | 59.72718 | -5.82718 | -1.896501 |  | 4.741379 | 54
7 | 59.58857 | -6.188569 | -2.014118 |  | 5.603448 | 54.3
8 | 59.53312 | -5.133124 | -1.670615 |  | 6.465517 | 54.4
9 | 59.53312 | 1.766876 | 0.5750434 |  | 7.327586 | 54.4
10 | 59.61629 | 0.283709 | 0.09233528 |  | 8.189655 | 54.5
11 | 59.44996 | -2.649958 | -0.8624493 |  | 9.051724 | 54.7
12 | 59.49986 | -6.799858 | -2.213066 |  | 9.913793 | 54.9
13 | 59.76045 | -0.2604466 | -0.08476437 |  | 10.77586 | 55
14 | 59.67728 | 1.02272 | 0.3328522 |  | 11.63793 | 55.1
15 | 59.64956 | 0.8504423 | 0.276783 |  | 12.5 | 55.2
16 | 59.51649 | 1.583509 | 0.5153653 |  | 13.36207 | 55.4
17 | 59.51095 | 1.989053 | 0.6473529 |  | 14.22414 | 55.4
18 | 59.5553 | 4.744698 | 1.544199 |  | 15.08621 | 55.5
19 | 59.5553 | 1.244698 | 0.4050966 |  | 15.94828 | 55.5
20 | 59.28917 | 0.01083124 | 0.003525112 |  | 16.81034 | 55.8
21 | 59.20046 | -1.200458 | -0.3906982 |  | 17.67241 | 56
22 | 58.99531 | -1.695313 | -0.5517528 |  | 18.53448 | 56
23 | 58.86225 | -2.762246 | -0.8989945 |  | 19.39655 | 56
24 | 59.15056 | 2.549442 | 0.8297358 |  | 20.25862 | 56.1
25 | 59.16165 | 0.4383535 | 0.1426655 |  | 21.12069 | 56.2
26 | 59.33907 | 0.7609312 | 0.247651 |  | 21.98276 | 56.4
27 | 59.53312 | 3.866876 | 1.258505 |  | 22.84483 | 56.8
28 | 59.73827 | -2.038269 | -0.6633704 |  | 23.7069 | 56.8
29 | 59.41115 | 5.288853 | 1.721298 |  | 24.56897 | 56.9
30 | 59.73272 | 0.8672756 | 0.2822616 |  | 25.43103 | 57.3
31 | 59.3557 | 5.744298 | 1.869526 |  | 26.2931 | 57.5
32 | 59.77154 | 0.8284645 | 0.2696302 |  | 27.15517 | 57.6
33 | 59.67728 | -0.8772799 | -0.2855176 |  | 28.01724 | 57.7
34 | 59.66619 | -0.266191 | -0.08663394 |  | 28.87931 | 58
35 | 59.2559 | -3.755902 | -1.222387 |  | 29.74138 | 58
36 | 58.96205 | -3.562046 | -1.159296 |  | 30.60345 | 58.2
37 | 59.2559 | 1.244098 | 0.4049013 |  | 31.46552 | 58.2
38 | 58.9565 | -5.956502 | -1.93859 |  | 32.32759 | 58.3
39 | 58.81235 | -3.312346 | -1.078029 |  | 33.18966 | 58.3
40 | 59.26145 | -4.261447 | -1.386921 |  | 34.05172 | 58.4
41 | 59.44996 | -2.649958 | -0.8624493 |  | 34.91379 | 58.5
42 | 59.2559 | 0.04409791 | 0.01435201 |  | 35.77586 | 58.7
43 | 59.13947 | -2.739469 | -0.8915813 |  | 36.63793 | 58.8
44 | 59.4056 | -4.205602 | -1.368746 |  | 37.5 | 58.9
45 | 59.18937 | -4.089369 | -1.330917 |  | 38.36207 | 58.9
46 | 59.41669 | 3.483309 | 1.13367 |  | 39.22414 | 59
47 | 59.27254 | 2.227465 | 0.7249456 |  | 40.08621 | 59.1
48 | 59.41669 | 3.183309 | 1.036033 |  | 40.94828 | 59.1
49 | 59.49431 | 3.805687 | 1.23859 |  | 41.81034 | 59.1
50 | 58.88442 | -3.484424 | -1.134033 |  | 42.67241 | 59.2
51 | 58.9066 | -4.206602 | -1.369071 |  | 43.53448 | 59.3
52 | 59.18382 | -5.183824 | -1.687116 |  | 44.39655 | 59.3
53 | 59.15056 | -2.950558 | -0.9602819 |  | 45.25862 | 59.3
54 | 59.26699 | 0.833009 | 0.2711092 |  | 46.12069 | 59.4
55 | 59.48877 | 1.711231 | 0.5569335 |  | 46.98276 | 59.5
56 | 59.47768 | 2.22232 | 0.7232713 |  | 47.84483 | 59.6
57 | 59.38897 | 2.211031 | 0.7195973 |  | 48.7069 | 59.6
58 | 59.36679 | 6.433209 | 2.093738 |  | 49.56897 | 59.6
59 | 59.33907 | 1.660931 | 0.5405629 |  | 50.43103 | 59.7
60 | 59.58857 | -5.088569 | -1.656114 |  | 51.2931 | 59.7
61 | 59.26145 | 5.538553 | 1.802565 |  | 52.15517 | 59.7
62 | 59.66065 | 4.039353 | 1.314639 |  | 53.01724 | 59.8
63 | 59.67174 | 3.328265 | 1.083209 |  | 53.87931 | 59.9
64 | 59.59966 | -0.3996577 | -0.1300717 |  | 54.74138 | 60
65 | 59.6551 | -5.255102 | -1.710314 |  | 55.60345 | 60.1
66 | 59.76045 | -5.460447 | -1.777145 |  | 56.46552 | 60.1
67 | 59.40006 | -3.400058 | -1.106575 |  | 57.32759 | 60.5
68 | 59.72718 | -2.12718 | -0.6923072 |  | 58.18966 | 60.5
69 | 59.49986 | 1.200142 | 0.3905956 |  | 59.05172 | 60.5
70 | 59.58857 | -1.388569 | -0.4519205 |  | 59.91379 | 60.5
71 | 59.68282 | -1.282824 | -0.4175051 |  | 60.77586 | 60.6
72 | 59.63292 | -2.132924 | -0.6941768 |  | 61.63793 | 60.6
73 | 59.46105 | 1.838953 | 0.5985017 |  | 62.5 | 60.6
74 | 59.63847 | 0.06153118 | 0.0200258 |  | 63.36207 | 60.7
75 | 59.57194 | 2.128065 | 0.6925951 |  | 64.22414 | 60.7
76 | 59.39451 | 3.205487 | 1.043251 |  | 65.08621 | 60.7
77 | 59.54421 | -4.644213 | -1.511495 |  | 65.94828 | 60.7
78 | 59.29471 | -0.9947132 | -0.3237371 |  | 66.81034 | 60.8
79 | 59.1561 | 3.243898 | 1.055752 |  | 67.67241 | 61
80 | 58.96205 | 2.537954 | 0.8259967 |  | 68.53448 | 61
81 | 58.8567 | 0.743298 | 0.2419121 |  | 69.39655 | 61.1
82 | 58.93987 | 0.0601313 | 0.0195702 |  | 70.25862 | 61.2
83 | 59.03412 | 1.665876 | 0.5421722 |  | 71.12069 | 61.3
84 | 58.9066 | -0.006602027 | -0.002148681 |  | 71.98276 | 61.3
85 | 59.31135 | 4.288653 | 1.395776 |  | 72.84483 | 61.4
86 | 59.32798 | 3.57202 | 1.162542 |  | 73.7069 | 61.5
87 | 59.32798 | 1.37202 | 0.4465346 |  | 74.56897 | 61.5
88 | 58.92878 | 1.07122 | 0.3486369 |  | 75.43103 | 61.5
89 | 59.28362 | 2.116376 | 0.6887909 |  | 76.2931 | 61.6
90 | 59.57748 | -3.77748 | -1.22941 |  | 77.15517 | 61.7
91 | 59.44996 | -0.3499577 | -0.1138964 |  | 78.01724 | 61.7
92 | 59.46659 | -0.166591 | -0.05421834 |  | 78.87931 | 61.7
93 | 59.38897 | 3.411031 | 1.110147 |  | 79.74138 | 61.7
94 | 59.44996 | 2.250042 | 0.7322937 |  | 80.60345 | 62
95 | 59.40006 | 0.2999423 | 0.09761856 |  | 81.46552 | 62.2
96 | 59.54421 | -1.544213 | -0.5025762 |  | 82.32759 | 62.4
97 | 59.22818 | 1.27182 | 0.4139237 |  | 83.18966 | 62.6
98 | 59.31135 | 0.4886535 | 0.1590361 |  | 84.05172 | 62.6
99 | 59.3058 | -0.4058021 | -0.1320714 |  | 84.91379 | 62.8
100 | 59.27254 | -0.5725354 | -0.1863361 |  | 85.77586 | 62.9
101 | 59.32798 | 4.87202 | 1.585637 |  | 86.63793 | 62.9
102 | 59.3557 | 1.644298 | 0.5351495 |  | 87.5 | 63
103 | 59.5553 | -0.4553021 | -0.1481816 |  | 88.36207 | 63
104 | 59.48877 | 1.011231 | 0.329113 |  | 89.22414 | 63
105 | 59.09511 | 5.004887 | 1.628879 |  | 90.08621 | 63.3
106 | 59.27254 | 4.827465 | 1.571136 |  | 90.94828 | 63.4
107 | 59.68837 | -0.08836883 | -0.02876032 |  | 91.81034 | 63.6
108 | 59.27808 | -3.27808 | -1.066877 |  | 92.67241 | 63.7
109 | 59.06739 | -2.167391 | -0.7053942 |  | 93.53448 | 64.1
110 | 59.22264 | -3.222635 | -1.048832 |  | 94.39655 | 64.1
111 | 59.52758 | -1.22758 | -0.3995254 |  | 95.25862 | 64.2
112 | 59.30026 | 2.699742 | 0.8786521 |  | 96.12069 | 64.3
113 | 59.53312 | 2.666876 | 0.8679554 |  | 96.98276 | 64.7
114 | 59.51095 | 3.489053 | 1.135539 |  | 97.84483 | 64.8
115 | 59.5553 | 0.1446979 | 0.04709304 |  | 98.7069 | 65.1
116 | 59.66619 | -1.166191 | -0.3795459 |  | 99.56897 | 65.8

## Исходные данные v2.0
x1 | x2 | x3 | y1 | y2 | y3 | x
3.05 | 3.33 | 3.91 | 61.9 | 59.9 | 58.2 | R2C1:R118C1
3.3 | 3.14 | 3.49 | 63.2 | 59.7 | 59.1 | R2C2:R118C2
3.38 | 3.34 | 3.74 | 59.9 | 59.2 | 60.6 | R2C3:R117C3
3.35 | 3.86 | 3.72 | 59.4 | 59.2 | 63 | y | x1 |  | x2 |  | x3 |  | y1 |  | y2 |  | y3
3.92 | 3.69 | 3 | 62.5 | 65.1 | 53.4 | R2C5:R118C5 | Столбец1 |  | Столбец1 |  | Столбец1 |  | Столбец1 |  | Столбец1 |  | Столбец1
3.56 | 3.68 | 2.85 | 63.3 | 60.2 | 53.9 | R2C6:R118C6
3.14 | 3.24 | 3.1 | 60.8 | 59.9 | 53.4 | R2C7:R117C7 | Среднее | 3.45547 | Среднее | 3.52547 | Среднее | 3.47431 | Среднее | 59.18547 | Среднее | 59.03675 | Среднее | 59.38103
4.37 | 3.29 | 3.2 | 59 | 56.6 | 54.4 |  | Стандартная ошибка | 0.04150597 | Стандартная ошибка | 0.03729438 | Стандартная ошибка | 0.03944769 | Стандартная ошибка | 0.2737436 | Стандартная ошибка | 0.3075568 | Стандартная ошибка | 0.2861205
2.98 | 3.39 | 3.2 | 55.5 | 59.8 | 61.3 |  | Медиана | 3.38 | Медиана | 3.51 | Медиана | 3.44 | Медиана | 59.1 | Медиана | 59.3 | Медиана | 59.65
2.96 | 3.05 | 3.05 | 55.2 | 60.4 | 59.9 |  | Мода | 3.14 | Мода | 3.12 | Мода | 3.2 | Мода | 58.6 | Мода | 58.2 | Мода | 60.7
3.18 | 3.35 | 3.35 | 56.7 | 62.3 | 56.8 |  | Стандартное отклонение | 0.4489557 | Стандартное отклонение | 0.4034004 | Стандартное отклонение | 0.4248646 | Стандартное отклонение | 2.96099 | Стандартное отклонение | 3.326736 | Стандартное отклонение | 3.081612
3.53 | 3.16 | 3.26 | 59.1 | 64.1 | 52.7 |  | Дисперсия выборки | 0.2015612 | Дисперсия выборки | 0.1627319 | Дисперсия выборки | 0.18051 | Дисперсия выборки | 8.767459 | Дисперсия выборки | 11.06717 | Дисперсия выборки | 9.496333
3.02 | 3.11 | 2.79 | 52.7 | 65.6 | 59.5 |  | Эксцесс | 0.2082762 | Эксцесс | -0.3792403 | Эксцесс | -0.4062289 | Эксцесс | 0.3496297 | Эксцесс | 0.9339835 | Эксцесс | -0.6729744
2.97 | 3.45 | 2.94 | 56 | 65 | 60.7 |  | Асимметричность | 0.7271408 | Асимметричность | 0.2780718 | Асимметричность | 0.4907568 | Асимметричность | 0.2071023 | Асимметричность | -0.3485726 | Асимметричность | -0.2343074
2.72 | 3.15 | 2.99 | 60.1 | 55.9 | 60.5 |  | Интервал | 2.17 | Интервал | 1.97 | Интервал | 1.73 | Интервал | 16.2 | Интервал | 19.5 | Интервал | 13.1
2.91 | 3.44 | 3.23 | 64.4 | 59.3 | 61.1 |  | Минимум | 2.67 | Минимум | 2.66 | Минимум | 2.77 | Минимум | 51.4 | Минимум | 48.7 | Минимум | 52.7
3.09 | 3.59 | 3.24 | 60.8 | 58.2 | 61.5 |  | Максимум | 4.84 | Максимум | 4.63 | Максимум | 4.5 | Максимум | 67.6 | Максимум | 68.2 | Максимум | 65.8
2.81 | 3.83 | 3.16 | 61.8 | 57.7 | 64.3 |  | Сумма | 404.29 | Сумма | 412.48 | Сумма | 403.02 | Сумма | 6924.7 | Сумма | 6907.3 | Сумма | 6888.2
3.33 | 3.93 | 3.16 | 58.7 | 58.1 | 60.8 |  | Счет | 117 | Счет | 117 | Счет | 116 | Счет | 117 | Счет | 117 | Счет | 116
3.14 | 3.61 | 3.64 | 62.2 | 60.2 | 59.3
3.62 | 3.4 | 3.8 | 51.4 | 52.8 | 58 |  | Дов. интервал |  | Дов. интервал |  | Дов. интервал |  | Дов. интервал |  | м |  | Дов. интервал
3.43 | 3.53 | 4.17 | 63.1 | 50.8 | 57.3 |  | 0.0813502 |  | 0.07309564 |  | 0.07731605 |  | 0.5365276 |  | 0.6028003 |  | 0.5607859
4.12 | 3.97 | 4.41 | 60.8 | 48.7 | 56.1 |  | 3.37412 | 3.53682 | 3.452374 | 3.598566 | 3.396994 | 3.551626 | 58.64894 | 59.722 | 58.43395 | 59.63955 | 58.82025 | 59.94182
3.26 | 4.63 | 3.89 | 59.5 | 53.5 | 61.7
3.65 | 4.12 | 3.87 | 66.5 | 64.5 | 59.6
3.4 | 3.76 | 3.55 | 64.2 | 62.8 | 60.1 |  | Карман | Частота | Карман | Частота
3.53 | 3.35 | 3.2 | 63 | 66 | 63.4 |  | 2.67 | 1 | 2.66 | 1
3.49 | 3.83 | 2.83 | 62.4 | 60.1 | 57.7 |  | 2.887 | 6 | 2.857 | 3
3.01 | 3.67 | 3.42 | 59.1 | 59.1 | 64.7 |  | 3.104 | 22 | 3.054 | 11
4.3 | 3.24 | 2.84 | 58.3 | 58.7 | 60.6 |  | 3.321 | 23 | 3.251 | 18
2.67 | 3.74 | 3.52 | 56.2 | 55.8 | 65.1 |  | 3.538 | 19 | 3.448 | 19
3.33 | 3.45 | 2.77 | 55.5 | 56.6 | 60.6 |  | 3.755 | 23 | 3.645 | 22
3.75 | 3.6 | 2.94 | 63.2 | 59.6 | 58.8 |  | 3.972 | 8 | 3.842 | 19
3.14 | 3.53 | 2.96 | 55.8 | 62.1 | 59.4 |  | 4.189 | 5 | 4.039 | 9
3.3 | 4.05 | 3.7 | 52.7 | 49.6 | 55.5 |  | 4.406 | 5 | 4.236 | 8
3.63 | 3.64 | 4.23 | 56.7 | 54.9 | 55.4 |  | 4.623 | 4 | 4.433 | 6
4.06 | 2.93 | 3.7 | 57.8 | 60.3 | 60.5 |  | Еще | 1 | Еще | 1
3.77 | 2.85 | 4.24 | 58.6 | 60.1 | 53
3.56 | 3.03 | 4.5 | 57.5 | 53.8 | 55.5
3 | 3.08 | 3.69 | 56.2 | 53.7 | 55
3.43 | 3.12 | 3.35 | 58.4 | 56 | 56.8
3.35 | 3.53 | 3.7 | 61.2 | 57.1 | 59.3
3.9 | 3.46 | 3.91 | 61.4 | 60.7 | 56.4
4.19 | 3.19 | 3.43 | 60.7 | 63.8 | 55.2
3.36 | 3.68 | 3.82 | 61.7 | 60.4 | 55.1
3.69 | 2.98 | 3.41 | 59.3 | 59.3 | 62.9
3.74 | 3.67 | 3.67 | 57 | 60.4 | 61.5
4.09 | 3.34 | 3.41 | 56.6 | 60.1 | 62.6
4.44 | 3.46 | 3.27 | 56.7 | 59.2 | 63.3
4.5 | 3.42 | 4.37 | 55 | 61.4 | 55.4
4.84 | 4.35 | 4.33 | 54.1 | 55 | 54.7
4.62 | 3.8 | 3.83 | 54.3 | 56.8 | 54
2.93 | 3.88 | 3.89 | 62.8 | 63.3 | 56.2
3.73 | 3.2 | 3.68 | 54.9 | 59 | 60.1
3.53 | 2.96 | 3.28 | 56.3 | 58.2 | 61.2
3.51 | 4.07 | 3.3 | 57.9 | 60 | 61.7
3.27 | 4.03 | 3.46 | 59.8 | 56.1 | 61.6
3.31 | 3.78 | 3.5 | 60 | 56.3 | 65.8
3.38 | 3.63 | 3.55 | 59.6 | 59.1 | 61
3.95 | 4.32 | 3.1 | 57.6 | 54.2 | 54.5
3.38 | 3.37 | 3.69 | 62.4 | 62.9 | 64.8
3.92 | 3.43 | 2.97 | 58.9 | 62.3 | 63.7
3.62 | 3.32 | 2.95 | 58.3 | 61.8 | 63
3.69 | 3.79 | 3.08 | 58.2 | 51.8 | 59.2
2.92 | 4.21 | 2.98 | 56.8 | 68.2 | 54.4
3.28 | 3.5 | 2.79 | 61.2 | 59.4 | 54.3
4 | 2.83 | 3.44 | 59.4 | 58.7 | 56
3.6 | 2.9 | 2.85 | 58.6 | 58.7 | 57.6
3.21 | 2.66 | 3.26 | 58.5 | 56.2 | 60.7
3.08 | 3.16 | 3.1 | 58.1 | 57.3 | 58.2
2.94 | 3.02 | 2.93 | 58.3 | 57.7 | 58.4
3.31 | 3.12 | 3.02 | 59.2 | 59.4 | 57.5
3.22 | 2.73 | 3.33 | 59.2 | 59.2 | 61.3
3.35 | 3.54 | 3.01 | 59.4 | 56.6 | 59.7
2.98 | 3.46 | 3.13 | 57.7 | 59.3 | 61.7
3.09 | 3.29 | 3.45 | 55.9 | 62.5 | 62.6
3.01 | 3.35 | 3.18 | 61.3 | 62.4 | 54.9
3.2 | 3.64 | 3.63 | 61.5 | 54 | 58.3
3.02 | 3.21 | 3.88 | 59.7 | 55.1 | 62.4
2.91 | 3.3 | 4.23 | 58.3 | 53.6 | 61.5
3.68 | 3.01 | 4.42 | 64.9 | 54.8 | 59.6
3.54 | 4.04 | 4.27 | 63.5 | 59.6 | 59
3.62 | 4.26 | 4.1 | 60.4 | 56.8 | 60.7
3.64 | 4.28 | 4.33 | 58.8 | 58.9 | 58.9
4.25 | 4.22 | 3.6 | 60.5 | 61.3 | 63.6
2.83 | 4.36 | 3.57 | 56.8 | 64.9 | 62.9
2.77 | 3.59 | 3.57 | 56.1 | 59.7 | 60.7
3.85 | 3.51 | 4.29 | 58.8 | 60.5 | 60
4.43 | 3.43 | 3.65 | 60.4 | 62.6 | 61.4
3.44 | 3.52 | 3.12 | 59.8 | 57.9 | 55.8
2.86 | 3.12 | 3.35 | 59.7 | 57.8 | 59.1
2.88 | 3.52 | 3.32 | 59.2 | 60.6 | 59.3
3.93 | 3.84 | 3.46 | 58.6 | 62.4 | 62.8
3.92 | 4.09 | 3.35 | 66.5 | 60.8 | 61.7
4.04 | 3.97 | 3.44 | 67.6 | 60.7 | 59.7
4.32 | 3.7 | 3.18 | 65.3 | 60.4 | 58
2.96 | 3.84 | 3.75 | 58.6 | 60 | 60.5
3.29 | 3.72 | 3.6 | 58.8 | 59.1 | 59.8
3.6 | 3.6 | 3.61 | 60.7 | 58.4 | 58.9
3.57 | 3.85 | 3.67 | 62.7 | 58.2 | 58.7
3.71 | 3.94 | 3.57 | 60.5 | 58.3 | 64.2
3.73 | 3.12 | 3.52 | 59.1 | 55.9 | 61
3.75 | 3.13 | 3.16 | 60.3 | 56.8 | 59.1
3.59 | 3.37 | 3.28 | 56.3 | 61.8 | 60.5
3.31 | 4.26 | 3.99 | 54.2 | 60 | 64.1
3.14 | 3.82 | 3.67 | 58.6 | 57.8 | 64.1
2.97 | 3.82 | 2.92 | 55.5 | 58.2 | 59.6
2.99 | 4.06 | 3.66 | 55.9 | 58.2 | 56
3.27 | 3.86 | 4.04 | 56.6 | 58 | 56.9
3.64 | 2.88 | 3.76 | 56 | 61 | 56
3.31 | 3.03 | 3.21 | 59.4 | 63.6 | 58.3
3.23 | 3.54 | 3.62 | 59.8 | 60.6 | 62
3.05 | 3.74 | 3.2 | 60.1 | 58.1 | 62.2
3.44 | 3.24 | 3.24 | 61.2 | 59.7 | 63
3.24 | 3.19 | 3.16 | 59.3 | 60.1 | 59.7
3.15 | 2.98 | 2.96 | 58.9 | 60.2 | 58.5
3.13 | 3.3 |  | 57.4 | 60.2