## Лист1
Дата | Час | Агрегат | Содержание, %
|  |  | Ni | Cu | S | Fe | Co
01.01.2008 | 1 | ПВ-2 | 3.05 | 61.9 | 22.8 | 11.5 | 0.064
01.01.2008 | 3 | ПВ-2 | 3.3 | 63.2 | 22.5 | 10.1 | 0.063
01.01.2008 | 5 | ПВ-2 | 3.38 | 59.9 | 23.1 | 12.6 | 0.069
01.01.2008 | 7 | ПВ-2 | 3.35 | 59.4 | 23.2 | 13.2 | 0.07
01.01.2008 | 9 | ПВ-2 | 3.33 | 59.9 | 22.8 | 13.7 | 0.072
01.01.2008 | 11 | ПВ-2 | 3.14 | 59.7 | 23.1 | 13.7 | 0.07
01.01.2008 | 13 | ПВ-2 | 3.34 | 59.2 | 23.3 | 13.4 | 0.071
01.01.2008 | 15 | ПВ-2 | 3.86 | 59.2 | 23.1 | 13.2 | 0.075
01.01.2008 | 17 | ПВ-2 | 3.91 | 58.2 | 23.2 | 14.2 | 0.079
01.01.2008 | 19 | ПВ-2 | 3.49 | 59.1 | 23.2 | 13.3 | 0.073
01.01.2008 | 21 | ПВ-2 | 3.74 | 60.6 | 22.9 | 12.2 | 0.074
01.01.2008 | 23 | ПВ-2 | 3.72 | 63 | 22.6 | 9.9 | 0.063
02.01.2008 | 1 | ПВ-2 | 3.92 | 62.5 | 22.5 | 10.5 | 0.066
02.01.2008 | 3 | ПВ-2 | 3.56 | 63.3 | 22.4 | 10.4 | 0.064
02.01.2008 | 5 | ПВ-2 | 3.14 | 60.8 | 23.1 | 11.8 | 0.06
02.01.2008 | 7 | ПВ-2 | 4.37 | 59 | 23.1 | 12.9 | 0.085
02.01.2008 | 9 | ПВ-2 | 3.69 | 65.1 | 22 | 9 | 0.062
02.01.2008 | 11 | ПВ-2 | 3.68 | 60.2 | 23.1 | 11.9 | 0.074
02.01.2008 | 13 | ПВ-2 | 3.24 | 59.9 | 23.2 | 12.7 | 0.068
02.01.2008 | 15 | ПВ-2 | 3.29 | 56.6 | 23.7 | 15.5 | 0.072
02.01.2008 | 17 | ПВ-2 | 3 | 53.4 | 24.5 | 17.2 | 0.072
02.01.2008 | 19 | ПВ-2 | 2.85 | 53.9 | 24.3 | 17.4 | 0.07
02.01.2008 | 21 | ПВ-2 | 3.1 | 53.4 | 24.4 | 17.6 | 0.072
02.01.2008 | 23 | ПВ-2 | 3.2 | 54.4 | 24.2 | 16.9 | 0.072
03.01.2008 | 1 | ПВ-2 | 2.98 | 55.5 | 23.8 | 16.9 | 0.071
03.01.2008 | 3 | ПВ-2 | 2.96 | 55.2 | 24 | 16.6 | 0.072
03.01.2008 | 5 | ПВ-2 | 3.18 | 56.7 | 23.6 | 15.6 | 0.07
03.01.2008 | 7 | ПВ-2 | 3.53 | 59.1 | 23.4 | 13.1 | 0.071
03.01.2008 | 9 | ПВ-2 | 3.39 | 59.8 | 23.3 | 12.5 | 0.07
03.01.2008 | 11 | ПВ-2 | 3.05 | 60.4 | 23.4 | 11.7 | 0.064
03.01.2008 | 13 | ПВ-2 | 3.35 | 62.3 | 22.6 | 10.8 | 0.061
03.01.2008 | 15 | ПВ-2 | 3.16 | 64.1 | 22.4 | 9.7 | 0.057
03.01.2008 | 17 | ПВ-2 | 3.2 | 61.3 | 22.8 | 12 | 0.065
03.01.2008 | 19 | ПВ-2 | 3.05 | 59.9 | 23.2 | 12.9 | 0.065
03.01.2008 | 21 | ПВ-2 | 3.35 | 56.8 | 23.5 | 15.5 | 0.071
03.01.2008 | 23 | ПВ-2 | 3.26 | 52.7 | 24.1 | 19.1 | 0.076
04.01.2008 | 1 | ПВ-2 | 3.02 | 52.7 | 24.2 | 18.8 | 0.071
04.01.2008 | 3 | ПВ-2 | 2.97 | 56 | 23.5 | 16.8 | 0.067
04.01.2008 | 5 | ПВ-2 | 2.72 | 60.1 | 23.2 | 13.1 | 0.058
04.01.2008 | 7 | ПВ-2 | 2.91 | 64.4 | 22.3 | 10 | 0.051
04.01.2008 | 9 | ПВ-2 | 3.11 | 65.6 | 22.1 | 8.4 | 0.049
04.01.2008 | 11 | ПВ-2 | 3.45 | 65 | 22 | 9.3 | 0.058
04.01.2008 | 13 | ПВ-2 | 3.15 | 55.9 | 23.7 | 16.2 | 0.068
04.01.2008 | 15 | ПВ-2 | 3.44 | 59.3 | 23.2 | 13.1 | 0.071
04.01.2008 | 17 | ПВ-2 | 2.79 | 59.5 | 23.3 | 13.3 | 0.065
04.01.2008 | 19 | ПВ-2 | 2.94 | 60.7 | 22.9 | 12.7 | 0.064
04.01.2008 | 21 | ПВ-2 | 2.99 | 60.5 | 23.1 | 12.8 | 0.064
04.01.2008 | 23 | ПВ-2 | 3.23 | 61.1 | 22.9 | 11.8 | 0.064
05.01.2008 | 1 | ПВ-2 | 3.09 | 60.8 | 23.1 | 11.8 | 0.063
05.01.2008 | 3 | ПВ-2 | 2.81 | 61.8 | 22.9 | 11.5 | 0.059
05.01.2008 | 5 | ПВ-2 | 3.33 | 58.7 | 23.2 | 14.2 | 0.075
05.01.2008 | 7 | ПВ-2 | 3.14 | 62.2 | 22.7 | 11 | 0.058
05.01.2008 | 9 | ПВ-2 | 3.59 | 58.2 | 23.4 | 13.5 | 0.066
05.01.2008 | 11 | ПВ-2 | 3.83 | 57.7 | 23.3 | 14.2 | 0.07
05.01.2008 | 13 | ПВ-2 | 3.93 | 58.1 | 23.2 | 13.9 | 0.069
05.01.2008 | 15 | ПВ-2 | 3.61 | 60.2 | 23 | 12.3 | 0.065
05.01.2008 | 17 | ПВ-2 | 3.24 | 61.5 | 22.8 | 11.4 | 0.06
05.01.2008 | 19 | ПВ-2 | 3.16 | 64.3 | 22.2 | 9.9 | 0.056
05.01.2008 | 21 | ПВ-2 | 3.16 | 60.8 | 23 | 12.1 | 0.063
05.01.2008 | 23 | ПВ-2 | 3.64 | 59.3 | 23 | 13.4 | 0.072
06.01.2008 | 1 | ПВ-2 | 3.62 | 51.4 | 23.9 | 20.7 | 0.082
06.01.2008 | 9 | ПВ-2 | 3.4 | 52.8 | 24 | 19.1 | 0.079
06.01.2008 | 11 | ПВ-2 | 3.53 | 50.8 | 24.2 | 20.8 | 0.083
06.01.2008 | 13 | ПВ-2 | 3.97 | 48.7 | 24.6 | 21.6 | 0.085
06.01.2008 | 15 | ПВ-2 | 4.63 | 53.5 | 23.8 | 17.2 | 0.083
06.01.2008 | 17 | ПВ-2 | 3.8 | 58 | 23.4 | 13.7 | 0.073
07.01.2008 | 3 | ПВ-2 | 3.43 | 63.1 | 22.5 | 10.6 | 0.061
07.01.2008 | 5 | ПВ-2 | 4.12 | 60.8 | 22.8 | 11.6 | 0.066
07.01.2008 | 7 | ПВ-2 | 3.26 | 59.5 | 23 | 13.8 | 0.072
07.01.2008 | 9 | ПВ-2 | 4.12 | 64.5 | 22 | 9.2 | 0.062
07.01.2008 | 11 | ПВ-2 | 3.76 | 62.8 | 22.4 | 10.4 | 0.066
07.01.2008 | 19 | ПВ-2 | 4.17 | 57.3 | 23 | 15.3 | 0.08
07.01.2008 | 21 | ПВ-2 | 4.41 | 56.1 | 23.5 | 15.5 | 0.083
07.01.2008 | 23 | ПВ-2 | 3.89 | 61.7 | 22.6 | 11.4 | 0.066
08.01.2008 | 1 | ПВ-2 | 3.65 | 66.5 | 21.6 | 7.9 | 0.051
08.01.2008 | 3 | ПВ-2 | 3.4 | 64.2 | 22.3 | 9.8 | 0.057
08.01.2008 | 5 | ПВ-2 | 3.53 | 63 | 22.5 | 10.1 | 0.06
08.01.2008 | 7 | ПВ-2 | 3.49 | 62.4 | 22.8 | 9.9 | 0.056
08.01.2008 | 9 | ПВ-2 | 3.35 | 66 | 22 | 8 | 0.049
08.01.2008 | 11 | ПВ-2 | 3.83 | 60.1 | 22.9 | 12.6 | 0.068
08.01.2008 | 13 | ПВ-2 | 3.67 | 59.1 | 22.9 | 13.9 | 0.073
08.01.2008 | 15 | ПВ-2 | 3.24 | 58.7 | 23.3 | 13.8 | 0.069
08.01.2008 | 17 | ПВ-2 | 3.87 | 59.6 | 23 | 13 | 0.066
08.01.2008 | 19 | ПВ-2 | 3.55 | 60.1 | 23.1 | 12.2 | 0.065
08.01.2008 | 21 | ПВ-2 | 3.2 | 63.4 | 22.4 | 10.6 | 0.057
08.01.2008 | 23 | ПВ-2 | 2.83 | 57.7 | 23.8 | 13.7 | 0.065
09.01.2008 | 1 | ПВ-2 | 3.01 | 59.1 | 23.2 | 13.4 | 0.061
09.01.2008 | 3 | ПВ-2 | 4.3 | 58.3 | 23.1 | 13.5 | 0.07
09.01.2008 | 5 | ПВ-2 | 2.67 | 56.2 | 23.8 | 15.7 | 0.064
09.01.2008 | 7 | ПВ-2 | 3.33 | 55.5 | 23.8 | 16.2 | 0.074
09.01.2008 | 9 | ПВ-2 | 3.74 | 55.8 | 23.7 | 15.9 | 0.073
09.01.2008 | 11 | ПВ-2 | 3.45 | 56.6 | 23.7 | 15 | 0.07
09.01.2008 | 13 | ПВ-2 | 3.6 | 59.6 | 23.1 | 12.8 | 0.066
09.01.2008 | 15 | ПВ-2 | 3.53 | 62.1 | 22.7 | 11 | 0.06
09.01.2008 | 17 | ПВ-2 | 3.42 | 64.7 | 22 | 9.7 | 0.057
09.01.2008 | 19 | ПВ-2 | 2.84 | 60.6 | 22.9 | 12.7 | 0.059
09.01.2008 | 21 | ПВ-2 | 3.52 | 65.1 | 21.9 | 9.3 | 0.058
09.01.2008 | 23 | ПВ-2 | 2.77 | 60.6 | 23 | 12.7 | 0.058
10.01.2008 | 1 | ПВ-2 | 3.75 | 63.2 | 22.5 | 9.7 | 0.061
10.01.2008 | 3 | ПВ-2 | 3.14 | 55.8 | 23.8 | 16 | 0.078
10.01.2008 | 5 | ПВ-2 | 3.3 | 52.7 | 24 | 19.2 | 0.084
10.01.2008 | 7 | ПВ-2 | 3.63 | 56.7 | 23.5 | 15.2 | 0.074
10.01.2008 | 9 | ПВ-2 | 4.05 | 49.6 | 24.2 | 21.6 | 0.085
10.01.2008 | 11 | ПВ-2 | 3.64 | 54.9 | 23.7 | 17.2 | 0.075
10.01.2008 | 13 | ПВ-2 | 2.93 | 60.3 | 23.2 | 12.6 | 0.06
10.01.2008 | 15 | ПВ-2 | 2.85 | 60.1 | 23.2 | 13.1 | 0.063
10.01.2008 | 17 | ПВ-2 | 2.94 | 58.8 | 23.2 | 14.2 | 0.065
10.01.2008 | 19 | ПВ-2 | 2.96 | 59.4 | 23.2 | 13.8 | 0.063
10.01.2008 | 21 | ПВ-2 | 3.7 | 55.5 | 23.7 | 16.2 | 0.071
10.01.2008 | 23 | ПВ-2 | 4.23 | 55.4 | 23.4 | 16.5 | 0.074
11.01.2008 | 1 | ПВ-2 | 4.06 | 57.8 | 23.1 | 14.5 | 0.07
11.01.2008 | 3 | ПВ-2 | 3.77 | 58.6 | 23.1 | 13.8 | 0.068
11.01.2008 | 5 | ПВ-2 | 3.56 | 57.5 | 23.2 | 15.1 | 0.071
11.01.2008 | 7 | ПВ-2 | 3 | 56.2 | 23.4 | 17 | 0.071
11.01.2008 | 9 | ПВ-2 | 3.03 | 53.8 | 23.9 | 18.6 | 0.073
11.01.2008 | 11 | ПВ-2 | 3.08 | 53.7 | 24.1 | 17.9 | 0.071
11.01.2008 | 13 | ПВ-2 | 3.12 | 56 | 23.7 | 16.3 | 0.067
11.01.2008 | 15 | ПВ-2 | 3.53 | 57.1 | 23.4 | 15.3 | 0.067
11.01.2008 | 23 | ПВ-2 | 3.7 | 60.5 | 22.3 | 13.3 | 0.064
12.01.2008 | 1 | ПВ-2 | 3.43 | 58.4 | 23.2 | 14.4 | 0.069
12.01.2008 | 3 | ПВ-2 | 3.35 | 61.2 | 23 | 11.6 | 0.061
12.01.2008 | 5 | ПВ-2 | 3.9 | 61.4 | 22.8 | 11.1 | 0.063
12.01.2008 | 7 | ПВ-2 | 4.19 | 60.7 | 22.8 | 11.6 | 0.066
12.01.2008 | 9 | ПВ-2 | 3.46 | 60.7 | 22.9 | 12.1 | 0.063
12.01.2008 | 11 | ПВ-2 | 3.19 | 63.8 | 22.4 | 10.3 | 0.056
12.01.2008 | 13 | ПВ-2 | 3.68 | 60.4 | 22.9 | 12.4 | 0.065
12.01.2008 | 15 | ПВ-2 | 2.98 | 59.3 | 23.2 | 13.3 | 0.06
12.01.2008 | 17 | ПВ-2 | 4.24 | 53 | 23.9 | 17.9 | 0.082
12.01.2008 | 19 | ПВ-2 | 4.5 | 55.5 | 23.7 | 15.3 | 0.082
12.01.2008 | 21 | ПВ-2 | 3.69 | 55 | 23.8 | 16.4 | 0.075
12.01.2008 | 23 | ПВ-2 | 3.35 | 56.8 | 23.5 | 15.6 | 0.071
13.01.2008 | 1 | ПВ-2 | 3.36 | 61.7 | 22.8 | 11.4 | 0.061
13.01.2008 | 3 | ПВ-2 | 3.69 | 59.3 | 23.1 | 13.2 | 0.067
13.01.2008 | 5 | ПВ-2 | 3.74 | 57 | 23.4 | 15.1 | 0.074
13.01.2008 | 7 | ПВ-2 | 4.09 | 56.6 | 23.5 | 15 | 0.075
13.01.2008 | 9 | ПВ-2 | 3.67 | 60.4 | 23 | 12.3 | 0.062
13.01.2008 | 11 | ПВ-2 | 3.34 | 60.1 | 23.1 | 12.8 | 0.064
13.01.2008 | 13 | ПВ-2 | 3.46 | 59.2 | 23 | 13.8 | 0.067
13.01.2008 | 15 | ПВ-2 | 3.42 | 61.4 | 22.6 | 12.2 | 0.062
13.01.2008 | 17 | ПВ-2 | 3.7 | 59.3 | 23 | 12.9 | 0.067
13.01.2008 | 19 | ПВ-2 | 3.91 | 56.4 | 23.4 | 15.5 | 0.074
13.01.2008 | 21 | ПВ-2 | 3.43 | 55.2 | 23.9 | 16.1 | 0.072
13.01.2008 | 23 | ПВ-2 | 3.82 | 55.1 | 23.9 | 15.8 | 0.072
14.01.2008 | 1 | ПВ-2 | 4.44 | 56.7 | 23.5 | 14.3 | 0.072
14.01.2008 | 3 | ПВ-2 | 4.5 | 55 | 23.9 | 15.5 | 0.077
14.01.2008 | 5 | ПВ-2 | 4.84 | 54.1 | 23.7 | 16.7 | 0.082
14.01.2008 | 7 | ПВ-2 | 4.62 | 54.3 | 23.7 | 16.5 | 0.079
14.01.2008 | 13 | ПВ-2 | 4.35 | 55 | 23.5 | 16.6 | 0.079
14.01.2008 | 15 | ПВ-2 | 3.8 | 56.8 | 23.6 | 14.7 | 0.072
14.01.2008 | 17 | ПВ-2 | 3.41 | 62.9 | 22.5 | 10.5 | 0.058
14.01.2008 | 19 | ПВ-2 | 3.67 | 61.5 | 22.8 | 10.9 | 0.062
14.01.2008 | 21 | ПВ-2 | 3.41 | 62.6 | 22.6 | 10.6 | 0.058
14.01.2008 | 23 | ПВ-2 | 3.27 | 63.3 | 22.4 | 10.4 | 0.058
15.01.2008 | 1 | ПВ-2 | 2.93 | 62.8 | 22.6 | 11.1 | 0.058
15.01.2008 | 3 | ПВ-2 | 3.73 | 54.9 | 23.6 | 17 | 0.078
15.01.2008 | 5 | ПВ-2 | 3.53 | 56.3 | 23.5 | 15.9 | 0.074
15.01.2008 | 7 | ПВ-2 | 3.51 | 57.9 | 23.3 | 14.6 | 0.073
15.01.2008 | 9 | ПВ-2 | 3.88 | 63.3 | 22.3 | 10.1 | 0.062
15.01.2008 | 11 | ПВ-2 | 3.2 | 59 | 23.2 | 13.9 | 0.072
15.01.2008 | 13 | ПВ-2 | 2.96 | 58.2 | 23.5 | 14.1 | 0.066
15.01.2008 | 15 | ПВ-2 | 4.07 | 60 | 22.9 | 12.6 | 0.074
15.01.2008 | 17 | ПВ-2 | 4.37 | 55.4 | 23.6 | 16 | 0.083
15.01.2008 | 19 | ПВ-2 | 4.33 | 54.7 | 23.5 | 17.2 | 0.085
15.01.2008 | 21 | ПВ-2 | 3.83 | 54 | 24.1 | 16.8 | 0.079
15.01.2008 | 23 | ПВ-2 | 3.89 | 56.2 | 23.5 | 15.6 | 0.078
16.01.2008 | 1 | ПВ-2 | 3.27 | 59.8 | 23 | 13.5 | 0.07
16.01.2008 | 3 | ПВ-2 | 3.31 | 60 | 23.1 | 12.6 | 0.068
16.01.2008 | 5 | ПВ-2 | 3.38 | 59.6 | 23.2 | 12.8 | 0.069
16.01.2008 | 7 | ПВ-2 | 3.95 | 57.6 | 23.5 | 14.5 | 0.078
16.01.2008 | 9 | ПВ-2 | 4.03 | 56.1 | 23.6 | 15.7 | 0.081
16.01.2008 | 11 | ПВ-2 | 3.78 | 56.3 | 23.6 | 15.5 | 0.079
16.01.2008 | 13 | ПВ-2 | 3.63 | 59.1 | 23.3 | 12.9 | 0.07
16.01.2008 | 15 | ПВ-2 | 4.32 | 54.2 | 23.8 | 16.7 | 0.075
16.01.2008 | 17 | ПВ-2 | 3.68 | 60.1 | 23.2 | 11.7 | 0.069
16.01.2008 | 19 | ПВ-2 | 3.28 | 61.2 | 22.8 | 12 | 0.067
16.01.2008 | 21 | ПВ-2 | 3.3 | 61.7 | 22.8 | 11.7 | 0.065
16.01.2008 | 23 | ПВ-2 | 3.46 | 61.6 | 22.7 | 11.6 | 0.064
17.01.2008 | 1 | ПВ-2 | 3.38 | 62.4 | 22.6 | 10.9 | 0.06
17.01.2008 | 3 | ПВ-2 | 3.92 | 58.9 | 23.3 | 12.7 | 0.065
17.01.2008 | 5 | ПВ-2 | 3.62 | 58.3 | 23.4 | 13.5 | 0.073
17.01.2008 | 7 | ПВ-2 | 3.69 | 58.2 | 23.4 | 13.3 | 0.068
17.01.2008 | 9 | ПВ-2 | 3.37 | 62.9 | 22.8 | 10 | 0.061
17.01.2008 | 19 | ПВ-2 | 3.5 | 65.8 | 21.7 | 8.8 | 0.06
17.01.2008 | 21 | ПВ-2 | 3.55 | 61 | 22.8 | 12 | 0.07
17.01.2008 | 23 | ПВ-2 | 3.1 | 54.5 | 23.9 | 17.3 | 0.075
18.01.2008 | 1 | ПВ-2 | 2.92 | 56.8 | 23.6 | 15.8 | 0.067
18.01.2008 | 3 | ПВ-2 | 3.28 | 61.2 | 22.8 | 12 | 0.061
18.01.2008 | 5 | ПВ-2 | 4 | 59.4 | 23 | 12.6 | 0.066
18.01.2008 | 7 | ПВ-2 | 3.6 | 58.6 | 23.4 | 13.2 | 0.067
18.01.2008 | 9 | ПВ-2 | 3.43 | 62.3 | 22.7 | 10.7 | 0.059
18.01.2008 | 11 | ПВ-2 | 3.32 | 61.8 | 22.5 | 12.1 | 0.063
18.01.2008 | 13 | ПВ-2 | 3.79 | 51.8 | 24.1 | 19.6 | 0.086
18.01.2008 | 15 | ПВ-2 | 4.21 | 68.2 | 21.2 | 6.2 | 0.047
18.01.2008 | 17 | ПВ-2 | 3.69 | 64.8 | 22 | 9.3 | 0.06
18.01.2008 | 19 | ПВ-2 | 2.97 | 63.7 | 22.3 | 10.8 | 0.06
18.01.2008 | 21 | ПВ-2 | 2.95 | 63 | 22.5 | 11.2 | 0.061
18.01.2008 | 23 | ПВ-2 | 3.08 | 59.2 | 23.1 | 14.3 | 0.068
19.01.2008 | 1 | ПВ-2 | 3.21 | 58.5 | 23.3 | 14.1 | 0.069
19.01.2008 | 3 | ПВ-2 | 3.08 | 58.1 | 23.5 | 14.3 | 0.069
19.01.2008 | 5 | ПВ-2 | 2.94 | 58.3 | 23.5 | 14.1 | 0.067
19.01.2008 | 7 | ПВ-2 | 3.31 | 59.2 | 23.2 | 13.6 | 0.068
19.01.2008 | 9 | ПВ-2 | 3.5 | 59.4 | 23.1 | 13.1 | 0.069
19.01.2008 | 11 | ПВ-2 | 2.83 | 58.7 | 23.4 | 14 | 0.067
19.01.2008 | 13 | ПВ-2 | 2.9 | 58.7 | 23.3 | 14.3 | 0.068
19.01.2008 | 15 | ПВ-2 | 2.66 | 56.2 | 23.7 | 16.4 | 0.072
19.01.2008 | 17 | ПВ-2 | 2.98 | 54.4 | 23.6 | 18.3 | 0.08
19.01.2008 | 19 | ПВ-2 | 2.79 | 54.3 | 23.8 | 18.3 | 0.073
19.01.2008 | 21 | ПВ-2 | 3.44 | 56 | 23.7 | 16.1 | 0.099
19.01.2008 | 23 | ПВ-2 | 2.85 | 57.6 | 23.2 | 15.1 | 0.057
20.01.2008 | 1 | ПВ-2 | 3.22 | 59.2 | 23.3 | 14.1 | 0.061
20.01.2008 | 3 | ПВ-2 | 3.35 | 59.4 | 23.3 | 13.7 | 0.065
20.01.2008 | 5 | ПВ-2 | 2.98 | 57.7 | 23.3 | 15.2 | 0.065
20.01.2008 | 7 | ПВ-2 | 3.09 | 55.9 | 23.7 | 17 | 0.063
20.01.2008 | 9 | ПВ-2 | 3.16 | 57.3 | 23.3 | 16 | 0.066
20.01.2008 | 11 | ПВ-2 | 3.02 | 57.7 | 23.4 | 15.6 | 0.066
20.01.2008 | 13 | ПВ-2 | 3.12 | 59.4 | 23.2 | 14.1 | 0.066
20.01.2008 | 15 | ПВ-2 | 2.73 | 59.2 | 23.2 | 14.1 | 0.06
20.01.2008 | 17 | ПВ-2 | 3.26 | 60.7 | 22.9 | 13 | 0.075
20.01.2008 | 19 | ПВ-2 | 3.1 | 58.2 | 23.3 | 13.8 | 0.075
20.01.2008 | 21 | ПВ-2 | 2.93 | 58.4 | 23.2 | 14.2 | 0.072
20.01.2008 | 23 | ПВ-2 | 3.02 | 57.5 | 23.4 | 13.1 | 0.079
21.01.2008 | 1 | ПВ-2 | 3.01 | 61.3 | 22.8 | 12.7 | 0.073
21.01.2008 | 3 | ПВ-2 | 3.2 | 61.5 | 22.8 | 12.3 | 0.072
21.01.2008 | 5 | ПВ-2 | 3.02 | 59.7 | 23.2 | 13.8 | 0.059
21.01.2008 | 7 | ПВ-2 | 2.91 | 58.3 | 23.4 | 15.2 | 0.061
21.01.2008 | 9 | ПВ-2 | 3.54 | 56.6 | 23.5 | 15.5 | 0.084
21.01.2008 | 11 | ПВ-2 | 3.46 | 59.3 | 23.2 | 13.4 | 0.076
21.01.2008 | 13 | ПВ-2 | 3.29 | 62.5 | 22.4 | 11.7 | 0.068
21.01.2008 | 15 | ПВ-2 | 3.35 | 62.4 | 22.7 | 11.3 | 0.068
21.01.2008 | 17 | ПВ-2 | 3.33 | 61.3 | 23.1 | 12.1 | 0.075
21.01.2008 | 19 | ПВ-2 | 3.01 | 59.7 | 23 | 11.7 | 0.069
21.01.2008 | 21 | ПВ-2 | 3.13 | 61.7 | 23 | 11.8 | 0.067
21.01.2008 | 23 | ПВ-2 | 3.45 | 62.6 | 22.9 | 10.9 | 0.068
22.01.2008 | 1 | ПВ-2 | 3.68 | 64.9 | 22.3 | 9 | 0.061
22.01.2008 | 3 | ПВ-2 | 3.54 | 63.5 | 22.6 | 10.2 | 0.068
22.01.2008 | 5 | ПВ-2 | 3.62 | 60.4 | 22.9 | 12.1 | 0.074
22.01.2008 | 7 | ПВ-2 | 3.64 | 58.8 | 23.2 | 14.1 | 0.08
22.01.2008 | 9 | ПВ-2 | 3.64 | 54 | 23.8 | 15.9 | 0.081
22.01.2008 | 11 | ПВ-2 | 3.21 | 55.1 | 23.7 | 17.4 | 0.081
22.01.2008 | 13 | ПВ-2 | 3.3 | 53.6 | 23.7 | 18 | 0.081
22.01.2008 | 15 | ПВ-2 | 3.01 | 54.8 | 23.9 | 17 | 0.065
22.01.2008 | 17 | ПВ-2 | 3.18 | 54.9 | 23.8 | 17.6 | 0.085
22.01.2008 | 19 | ПВ-2 | 3.63 | 58.3 | 23.3 | 14.5 | 0.081
22.01.2008 | 21 | ПВ-2 | 3.88 | 62.4 | 23 | 10.5 | 0.072
22.01.2008 | 23 | ПВ-2 | 4.23 | 61.5 | 23.1 | 10.9 | 0.081
23.01.2008 | 1 | ПВ-2 | 4.25 | 60.5 | 23.4 | 11.6 | 0.088
23.01.2008 | 3 | ПВ-2 | 2.83 | 56.8 | 23.5 | 16.6 | 0.077
23.01.2008 | 5 | ПВ-2 | 2.77 | 56.1 | 23.8 | 17.1 | 0.068
23.01.2008 | 7 | ПВ-2 | 3.85 | 58.8 | 23.5 | 13.7 | 0.094
23.01.2008 | 9 | ПВ-2 | 4.04 | 59.6 | 22.8 | 13.3 | 0.085
23.01.2008 | 11 | ПВ-2 | 4.26 | 56.8 | 23.6 | 14.9 | 0.104
23.01.2008 | 13 | ПВ-2 | 4.28 | 58.9 | 23.4 | 13.1 | 0.095
23.01.2008 | 15 | ПВ-2 | 4.22 | 61.3 | 23 | 11.3 | 0.08
23.01.2008 | 17 | ПВ-2 | 4.42 | 59.6 | 23.4 | 12.3 | 0.085
23.01.2008 | 19 | ПВ-2 | 4.27 | 59 | 23.4 | 13.1 | 0.084
23.01.2008 | 21 | ПВ-2 | 4.1 | 60.7 | 22.4 | 11.9 | 0.078
23.01.2008 | 23 | ПВ-2 | 4.33 | 58.9 | 23.4 | 13.1 | 0.086
24.01.2008 | 1 | ПВ-2 | 4.43 | 60.4 | 23.2 | 11.7 | 0.082
24.01.2008 | 9 | ПВ-2 | 4.36 | 64.9 | 22 | 8.6 | 0.063
24.01.2008 | 11 | ПВ-2 | 3.59 | 59.7 | 22.8 | 13.5 | 0.075
24.01.2008 | 13 | ПВ-2 | 3.51 | 60.5 | 23 | 12.2 | 0.069
24.01.2008 | 15 | ПВ-2 | 3.43 | 62.6 | 22.7 | 11.2 | 0.066
24.01.2008 | 17 | ПВ-2 | 3.6 | 63.6 | 22.4 | 10.2 | 0.072
24.01.2008 | 19 | ПВ-2 | 3.57 | 62.9 | 22.7 | 10.6 | 0.074
24.01.2008 | 21 | ПВ-2 | 3.57 | 60.7 | 23.1 | 12.4 | 0.071
24.01.2008 | 23 | ПВ-2 | 4.29 | 60 | 23.2 | 12.1 | 0.081
25.01.2008 | 1 | ПВ-2 | 3.44 | 59.8 | 23.1 | 13.4 | 0.073
25.01.2008 | 3 | ПВ-2 | 2.86 | 59.7 | 23.1 | 14.1 | 0.068
25.01.2008 | 5 | ПВ-2 | 2.88 | 59.2 | 23.2 | 14.5 | 0.069
25.01.2008 | 7 | ПВ-2 | 3.93 | 58.6 | 23.5 | 13.6 | 0.097
25.01.2008 | 9 | ПВ-2 | 3.52 | 57.9 | 23.1 | 14.8 | 0.08
25.01.2008 | 11 | ПВ-2 | 3.12 | 57.8 | 23.3 | 15.3 | 0.074
25.01.2008 | 13 | ПВ-2 | 3.52 | 60.6 | 22.8 | 12.7 | 0.067
25.01.2008 | 15 | ПВ-2 | 3.84 | 62.4 | 22.5 | 11 | 0.067
25.01.2008 | 17 | ПВ-2 | 3.65 | 61.4 | 22.7 | 12 | 0.077
25.01.2008 | 19 | ПВ-2 | 3.12 | 55.8 | 23.2 | 16.8 | 0.089
25.01.2008 | 21 | ПВ-2 | 3.35 | 59.1 | 23 | 13.9 | 0.068
25.01.2008 | 23 | ПВ-2 | 3.32 | 59.3 | 22.8 | 14.1 | 0.075
26.01.2008 | 1 | ПВ-2 | 3.92 | 66.5 | 21.8 | 7.7 | 0.052
26.01.2008 | 3 | ПВ-2 | 4.04 | 67.6 | 21.3 | 6.6 | 0.05
26.01.2008 | 5 | ПВ-2 | 4.32 | 65.3 | 21.8 | 8.1 | 0.06
26.01.2008 | 7 | ПВ-2 | 2.96 | 58.6 | 23 | 14.8 | 0.073
26.01.2008 | 9 | ПВ-2 | 4.09 | 60.8 | 22.8 | 12.1 | 0.076
26.01.2008 | 11 | ПВ-2 | 3.97 | 60.7 | 22.8 | 12.2 | 0.074
26.01.2008 | 13 | ПВ-2 | 3.7 | 60.4 | 22.7 | 12.3 | 0.073
26.01.2008 | 15 | ПВ-2 | 3.84 | 60 | 23 | 12.8 | 0.078
26.01.2008 | 17 | ПВ-2 | 3.46 | 62.8 | 22.5 | 11 | 0.068
26.01.2008 | 19 | ПВ-2 | 3.35 | 61.7 | 22.6 | 12.1 | 0.072
26.01.2008 | 21 | ПВ-2 | 3.44 | 59.7 | 23.1 | 13.6 | 0.079
26.01.2008 | 23 | ПВ-2 | 3.18 | 58 | 23 | 14.9 | 0.079
27.01.2008 | 1 | ПВ-2 | 3.29 | 58.8 | 23 | 14.4 | 0.077
27.01.2008 | 3 | ПВ-2 | 3.6 | 60.7 | 22.8 | 12.7 | 0.076
27.01.2008 | 5 | ПВ-2 | 3.57 | 62.7 | 22.5 | 11.1 | 0.068
27.01.2008 | 7 | ПВ-2 | 3.71 | 60.5 | 22.9 | 12.6 | 0.075
27.01.2008 | 9 | ПВ-2 | 3.72 | 59.1 | 23.3 | 13.7 | 0.078
27.01.2008 | 11 | ПВ-2 | 3.6 | 58.4 | 23.3 | 14.4 | 0.079
27.01.2008 | 13 | ПВ-2 | 3.85 | 58.2 | 23.3 | 14.4 | 0.078
27.01.2008 | 15 | ПВ-2 | 3.94 | 58.3 | 23.4 | 14.4 | 0.08
27.01.2008 | 17 | ПВ-2 | 3.75 | 60.5 | 22.9 | 12.6 | 0.073
27.01.2008 | 19 | ПВ-2 | 3.6 | 59.8 | 22.8 | 13.3 | 0.072
27.01.2008 | 21 | ПВ-2 | 3.61 | 58.9 | 22.7 | 13.6 | 0.07
27.01.2008 | 23 | ПВ-2 | 3.67 | 58.7 | 23.2 | 14.1 | 0.073
28.01.2008 | 1 | ПВ-2 | 3.73 | 59.1 | 23 | 13.9 | 0.072
28.01.2008 | 3 | ПВ-2 | 3.75 | 60.3 | 23.1 | 12.7 | 0.069
28.01.2008 | 5 | ПВ-2 | 3.59 | 56.3 | 23.5 | 16.2 | 0.077
28.01.2008 | 7 | ПВ-2 | 3.31 | 54.2 | 23.6 | 18.1 | 0.078
28.01.2008 | 9 | ПВ-2 | 3.12 | 55.9 | 23.5 | 16.9 | 0.072
28.01.2008 | 11 | ПВ-2 | 3.13 | 56.8 | 23.6 | 16.1 | 0.069
28.01.2008 | 13 | ПВ-2 | 3.37 | 61.8 | 22.9 | 11.8 | 0.068
28.01.2008 | 15 | ПВ-2 | 4.26 | 60 | 23.4 | 12.1 | 0.081
28.01.2008 | 17 | ПВ-2 | 3.57 | 64.2 | 22.5 | 9.5 | 0.069
28.01.2008 | 19 | ПВ-2 | 3.52 | 61 | 22.9 | 12.4 | 0.078
28.01.2008 | 21 | ПВ-2 | 3.16 | 59.1 | 23.1 | 14.4 | 0.069
28.01.2008 | 23 | ПВ-2 | 3.28 | 60.5 | 23 | 13 | 0.079
29.01.2008 | 1 | ПВ-2 | 3.14 | 58.6 | 23.3 | 14.8 | 0.084
29.01.2008 | 3 | ПВ-2 | 2.97 | 55.5 | 23.5 | 17.2 | 0.079
29.01.2008 | 5 | ПВ-2 | 2.99 | 55.9 | 23.4 | 16.9 | 0.076
29.01.2008 | 7 | ПВ-2 | 3.27 | 56.6 | 23.1 | 15.9 | 0.08
29.01.2008 | 9 | ПВ-2 | 3.82 | 57.8 | 23.6 | 14.6 | 0.088
29.01.2008 | 11 | ПВ-2 | 3.82 | 58.2 | 23.4 | 14.3 | 0.09
29.01.2008 | 13 | ПВ-2 | 4.06 | 58.2 | 23.3 | 13.9 | 0.089
29.01.2008 | 15 | ПВ-2 | 3.86 | 58 | 23.5 | 14.4 | 0.092
29.01.2008 | 17 | ПВ-2 | 3.99 | 64.1 | 22.2 | 9.4 | 0.067
29.01.2008 | 19 | ПВ-2 | 3.67 | 64.1 | 22.3 | 9.8 | 0.07
29.01.2008 | 21 | ПВ-2 | 2.92 | 59.6 | 23.2 | 14.1 | 0.069
29.01.2008 | 23 | ПВ-2 | 3.66 | 56 | 23.2 | 16.1 | 0.086
30.01.2008 | 1 | ПВ-2 | 3.64 | 56 | 23 | 16.4 | 0.084
30.01.2008 | 3 | ПВ-2 | 3.31 | 59.4 | 22.9 | 14.1 | 0.073
30.01.2008 | 5 | ПВ-2 | 3.23 | 59.8 | 22.7 | 13.8 | 0.071
30.01.2008 | 7 | ПВ-2 | 3.05 | 60.1 | 22.7 | 13.7 | 0.068
30.01.2008 | 9 | ПВ-2 | 2.88 | 61 | 22.6 | 13.3 | 0.064
30.01.2008 | 11 | ПВ-2 | 3.03 | 63.6 | 22.3 | 10.7 | 0.057
30.01.2008 | 13 | ПВ-2 | 3.54 | 60.6 | 22.8 | 12.6 | 0.07
30.01.2008 | 15 | ПВ-2 | 3.74 | 58.1 | 23.5 | 14.3 | 0.074
30.01.2008 | 17 | ПВ-2 | 4.04 | 56.9 | 23.5 | 15.4 | 0.082
30.01.2008 | 19 | ПВ-2 | 3.76 | 56 | 23.4 | 16.3 | 0.08
30.01.2008 | 21 | ПВ-2 | 3.21 | 58.3 | 23.4 | 14.9 | 0.085
30.01.2008 | 23 | ПВ-2 | 3.62 | 62 | 22.7 | 11.4 | 0.066
31.01.2008 | 1 | ПВ-2 | 3.44 | 61.2 | 22.8 | 12.4 | 0.067
31.01.2008 | 3 | ПВ-2 | 3.24 | 59.3 | 23.2 | 14 | 0.07
31.01.2008 | 5 | ПВ-2 | 3.15 | 58.9 | 23.2 | 14.1 | 0.065
31.01.2008 | 7 | ПВ-2 | 3.13 | 57.4 | 23.3 | 15.5 | 0.07
31.01.2008 | 9 | ПВ-2 | 3.24 | 59.7 | 22.9 | 13.8 | 0.065
31.01.2008 | 11 | ПВ-2 | 3.19 | 60.1 | 22.8 | 13.4 | 0.063
31.01.2008 | 13 | ПВ-2 | 2.98 | 60.2 | 22.8 | 13.6 | 0.064
31.01.2008 | 15 | ПВ-2 | 3.3 | 60.2 | 22.7 | 13.1 | 0.063
31.01.2008 | 17 | ПВ-2 | 3.2 | 62.2 | 22.6 | 11.8 | 0.06
31.01.2008 | 19 | ПВ-2 | 3.24 | 63 | 22.4 | 11.1 | 0.058
31.01.2008 | 21 | ПВ-2 | 3.16 | 59.7 | 23.1 | 13.8 | 0.066
31.01.2008 | 23 | ПВ-2 | 2.96 | 58.5 | 23.2 | 15 | 0.066